## original
Laser Power [W] | Scanning Speed [mm/s] | Layer Thickness [um] | Spot Size [um] | Porosity [%] | Max Melt Pool Width [um] | Max Melt Pool Depth [um]
50 | 200 | 30 | 100 | 40.5 | 112.5 | 40
50 | 400 | 30 | 100 | 40.5 | 75 | 25
50 | 600 | 30 | 100 | 40.5 | 75 | 25
50 | 800 | 30 | 100 | 40.5 | 75 | 5
50 | 1000 | 30 | 100 | 40.5 | 75 | 5
50 | 1200 | 30 | 100 | 40.5 | 75 | 10
75 | 200 | 30 | 100 | 40.5 | 75 | 187.5
75 | 400 | 30 | 100 | 40.5 | 112.5 | 40
75 | 600 | 30 | 100 | 40.5 | 112.5 | 60
75 | 800 | 30 | 100 | 40.5 | 75 | 60
75 | 1000 | 30 | 100 | 40.5 | 75 | 37.5
75 | 1200 | 30 | 100 | 40.5 | 56.25 | 75
100 | 200 | 30 | 100 | 40.5 | 150 | 225
100 | 400 | 30 | 100 | 40.5 | 75 | 150
100 | 600 | 30 | 100 | 40.5 | 112.5 | 37.5
100 | 800 | 30 | 100 | 40.5 | 112.5 | 25
100 | 1000 | 30 | 100 | 40.5 | 75 | 37.5
100 | 1200 | 30 | 100 | 40.5 | 75 | 45
125 | 200 | 30 | 100 | 40.5 | 225 | 150
125 | 400 | 30 | 100 | 40.5 | 150 | 150
125 | 600 | 30 | 100 | 40.5 | 112.5 | 112.5
125 | 800 | 30 | 100 | 40.5 | 112.5 | 40
125 | 1000 | 30 | 100 | 40.5 | 112.5 | 15
125 | 1200 | 30 | 100 | 40.5 | 80 | 15
150 | 200 | 30 | 100 | 40.5 | 225 | 300
150 | 400 | 30 | 100 | 40.5 | 170 | 187.5
150 | 600 | 30 | 100 | 40.5 | 140 | 150
150 | 800 | 30 | 100 | 40.5 | 150 | 75
150 | 1000 | 30 | 100 | 40.5 | 112.5 | 60
150 | 1200 | 30 | 100 | 40.5 | 112.5 | 37.5
175 | 200 | 30 | 100 | 40.5 | 262.5 | 360
175 | 400 | 30 | 100 | 40.5 | 225 | 206.25
175 | 600 | 30 | 100 | 40.5 | 187.5 | 187.5
175 | 800 | 30 | 100 | 40.5 | 150 | 112.5
175 | 1000 | 30 | 100 | 40.5 | 131.25 | 75
175 | 1200 | 30 | 100 | 40.5 | 112.5 | 37.5
195 | 200 | 30 | 100 | 40.5 | 300 | 337.5
195 | 400 | 30 | 100 | 40.5 | 170 | 225
195 | 600 | 30 | 100 | 40.5 | 150 | 187.5
195 | 800 | 30 | 100 | 40.5 | 150 | 112.5
195 | 1000 | 30 | 100 | 40.5 | 112.5 | 93.75
195 | 1200 | 30 | 100 | 40.5 | 112.5 | 75
50 | 500 | 30 | 100 | 50 | 67 | 16
50 | 750 | 30 | 100 | 50 | 50 | 12
50 | 1000 | 30 | 100 | 50 | 47 | 10
50 | 1200 | 30 | 100 | 50 | 45 | 5
100 | 500 | 30 | 100 | 50 | 118 | 44
100 | 750 | 30 | 100 | 50 | 98 | 32
100 | 1000 | 30 | 100 | 50 | 75 | 24
100 | 1200 | 30 | 100 | 50 | 72 | 22
150 | 500 | 30 | 100 | 50 | 145 | 101
150 | 750 | 30 | 100 | 50 | 135 | 72
150 | 1000 | 30 | 100 | 50 | 115 | 53
150 | 1200 | 30 | 100 | 50 | 108 | 49
195 | 500 | 30 | 100 | 50 | 193 | 176
195 | 750 | 30 | 100 | 50 | 161 | 110
195 | 1000 | 30 | 100 | 50 | 130 | 81
195 | 1200 | 30 | 100 | 50 | 122 | 65
50 | 505 | 30 | 100 | 50 | 66.66 | 15.92
50 | 510 | 30 | 100 | 50 | 66.32 | 15.84
50 | 515 | 30 | 100 | 50 | 65.98 | 15.76
50 | 520 | 30 | 100 | 50 | 65.64 | 15.68
50 | 525 | 30 | 100 | 50 | 65.3 | 15.6
50 | 530 | 30 | 100 | 50 | 64.96 | 15.52
50 | 535 | 30 | 100 | 50 | 64.62 | 15.44
50 | 540 | 30 | 100 | 50 | 64.28 | 15.36
50 | 545 | 30 | 100 | 50 | 63.94 | 15.28
50 | 550 | 30 | 100 | 50 | 63.6 | 15.2
50 | 555 | 30 | 100 | 50 | 63.26 | 15.12
50 | 560 | 30 | 100 | 50 | 62.92 | 15.04
50 | 565 | 30 | 100 | 50 | 62.58 | 14.96
50 | 570 | 30 | 100 | 50 | 62.24 | 14.88
50 | 575 | 30 | 100 | 50 | 61.9 | 14.8
50 | 580 | 30 | 100 | 50 | 61.56 | 14.72
50 | 585 | 30 | 100 | 50 | 61.22 | 14.64
50 | 590 | 30 | 100 | 50 | 60.88 | 14.56
50 | 595 | 30 | 100 | 50 | 60.54 | 14.48
50 | 600 | 30 | 100 | 50 | 60.2 | 14.4
50 | 605 | 30 | 100 | 50 | 59.86 | 14.32
50 | 610 | 30 | 100 | 50 | 59.52 | 14.24
50 | 615 | 30 | 100 | 50 | 59.18 | 14.16
50 | 620 | 30 | 100 | 50 | 58.84 | 14.08
50 | 625 | 30 | 100 | 50 | 58.5 | 14
50 | 630 | 30 | 100 | 50 | 58.16 | 13.92
50 | 635 | 30 | 100 | 50 | 57.82 | 13.84
50 | 640 | 30 | 100 | 50 | 57.48 | 13.76
50 | 645 | 30 | 100 | 50 | 57.14 | 13.68
50 | 650 | 30 | 100 | 50 | 56.8 | 13.6
50 | 655 | 30 | 100 | 50 | 56.46 | 13.52
50 | 660 | 30 | 100 | 50 | 56.12 | 13.44
50 | 665 | 30 | 100 | 50 | 55.78 | 13.36
50 | 670 | 30 | 100 | 50 | 55.44 | 13.28
50 | 675 | 30 | 100 | 50 | 55.1 | 13.2
50 | 680 | 30 | 100 | 50 | 54.76 | 13.12
50 | 685 | 30 | 100 | 50 | 54.42 | 13.04
50 | 690 | 30 | 100 | 50 | 54.08 | 12.96
50 | 695 | 30 | 100 | 50 | 53.74 | 12.88
50 | 700 | 30 | 100 | 50 | 53.4 | 12.8
50 | 705 | 30 | 100 | 50 | 53.06 | 12.72
50 | 710 | 30 | 100 | 50 | 52.72 | 12.64
50 | 715 | 30 | 100 | 50 | 52.38 | 12.56
50 | 720 | 30 | 100 | 50 | 52.04 | 12.48
50 | 725 | 30 | 100 | 50 | 51.7 | 12.4
50 | 730 | 30 | 100 | 50 | 51.36 | 12.32
50 | 735 | 30 | 100 | 50 | 51.02 | 12.24
50 | 740 | 30 | 100 | 50 | 50.68 | 12.16
50 | 745 | 30 | 100 | 50 | 50.34 | 12.08
50 | 755 | 30 | 100 | 50 | 49.94 | 11.96
50 | 760 | 30 | 100 | 50 | 49.88 | 11.92
50 | 765 | 30 | 100 | 50 | 49.82 | 11.88
50 | 770 | 30 | 100 | 50 | 49.76 | 11.84
50 | 775 | 30 | 100 | 50 | 49.7 | 11.8
50 | 780 | 30 | 100 | 50 | 49.64 | 11.76
50 | 785 | 30 | 100 | 50 | 49.58 | 11.72
50 | 790 | 30 | 100 | 50 | 49.52 | 11.68
50 | 795 | 30 | 100 | 50 | 49.46 | 11.64
50 | 800 | 30 | 100 | 50 | 49.4 | 11.6
50 | 805 | 30 | 100 | 50 | 49.34 | 11.56
50 | 810 | 30 | 100 | 50 | 49.28 | 11.52
50 | 815 | 30 | 100 | 50 | 49.22 | 11.48
50 | 820 | 30 | 100 | 50 | 49.16 | 11.44
50 | 825 | 30 | 100 | 50 | 49.1 | 11.4
50 | 830 | 30 | 100 | 50 | 49.04 | 11.36
50 | 835 | 30 | 100 | 50 | 48.98 | 11.32
50 | 840 | 30 | 100 | 50 | 48.92 | 11.28
50 | 845 | 30 | 100 | 50 | 48.86 | 11.24
50 | 850 | 30 | 100 | 50 | 48.8 | 11.2
50 | 855 | 30 | 100 | 50 | 48.74 | 11.16
50 | 860 | 30 | 100 | 50 | 48.68 | 11.12
50 | 865 | 30 | 100 | 50 | 48.62 | 11.08
50 | 870 | 30 | 100 | 50 | 48.56 | 11.04
50 | 875 | 30 | 100 | 50 | 48.5 | 11
50 | 880 | 30 | 100 | 50 | 48.44 | 10.96
50 | 885 | 30 | 100 | 50 | 48.38 | 10.92
50 | 890 | 30 | 100 | 50 | 48.32 | 10.88
50 | 895 | 30 | 100 | 50 | 48.26 | 10.84
50 | 900 | 30 | 100 | 50 | 48.2 | 10.8
50 | 905 | 30 | 100 | 50 | 48.14 | 10.76
50 | 910 | 30 | 100 | 50 | 48.08 | 10.72
50 | 915 | 30 | 100 | 50 | 48.02 | 10.68
50 | 920 | 30 | 100 | 50 | 47.96 | 10.64
50 | 925 | 30 | 100 | 50 | 47.9 | 10.6
50 | 930 | 30 | 100 | 50 | 47.84 | 10.56
50 | 935 | 30 | 100 | 50 | 47.78 | 10.52
50 | 940 | 30 | 100 | 50 | 47.72 | 10.48
50 | 945 | 30 | 100 | 50 | 47.66 | 10.44
50 | 950 | 30 | 100 | 50 | 47.6 | 10.4
50 | 955 | 30 | 100 | 50 | 47.54 | 10.36
50 | 960 | 30 | 100 | 50 | 47.48 | 10.32
50 | 965 | 30 | 100 | 50 | 47.42 | 10.28
50 | 970 | 30 | 100 | 50 | 47.36 | 10.24
50 | 975 | 30 | 100 | 50 | 47.3 | 10.2
50 | 980 | 30 | 100 | 50 | 47.24 | 10.16
50 | 985 | 30 | 100 | 50 | 47.18 | 10.12
50 | 990 | 30 | 100 | 50 | 47.12 | 10.08
50 | 995 | 30 | 100 | 50 | 47.06 | 10.04
50 | 1005 | 30 | 100 | 50 | 46.95 | 9.875
50 | 1010 | 30 | 100 | 50 | 46.9 | 9.75
50 | 1015 | 30 | 100 | 50 | 46.85 | 9.625
50 | 1020 | 30 | 100 | 50 | 46.8 | 9.5
50 | 1025 | 30 | 100 | 50 | 46.75 | 9.375
50 | 1030 | 30 | 100 | 50 | 46.7 | 9.25
50 | 1035 | 30 | 100 | 50 | 46.65 | 9.125
50 | 1040 | 30 | 100 | 50 | 46.6 | 9
50 | 1045 | 30 | 100 | 50 | 46.55 | 8.875
50 | 1050 | 30 | 100 | 50 | 46.5 | 8.75
50 | 1055 | 30 | 100 | 50 | 46.45 | 8.625
50 | 1060 | 30 | 100 | 50 | 46.4 | 8.5
50 | 1065 | 30 | 100 | 50 | 46.35 | 8.375
50 | 1070 | 30 | 100 | 50 | 46.3 | 8.25
50 | 1075 | 30 | 100 | 50 | 46.25 | 8.125
50 | 1080 | 30 | 100 | 50 | 46.2 | 8
50 | 1085 | 30 | 100 | 50 | 46.15 | 7.875
50 | 1090 | 30 | 100 | 50 | 46.1 | 7.75
50 | 1095 | 30 | 100 | 50 | 46.05 | 7.625
50 | 1100 | 30 | 100 | 50 | 46 | 7.5
50 | 1105 | 30 | 100 | 50 | 45.95 | 7.375
50 | 1110 | 30 | 100 | 50 | 45.9 | 7.25
50 | 1115 | 30 | 100 | 50 | 45.85 | 7.125
50 | 1120 | 30 | 100 | 50 | 45.8 | 7
50 | 1125 | 30 | 100 | 50 | 45.75 | 6.875
50 | 1130 | 30 | 100 | 50 | 45.7 | 6.75
50 | 1135 | 30 | 100 | 50 | 45.65 | 6.625
50 | 1140 | 30 | 100 | 50 | 45.6 | 6.5
50 | 1145 | 30 | 100 | 50 | 45.55 | 6.375
50 | 1150 | 30 | 100 | 50 | 45.5 | 6.25
50 | 1155 | 30 | 100 | 50 | 45.45 | 6.125
50 | 1160 | 30 | 100 | 50 | 45.4 | 6
50 | 1165 | 30 | 100 | 50 | 45.35 | 5.875
50 | 1170 | 30 | 100 | 50 | 45.3 | 5.75
50 | 1175 | 30 | 100 | 50 | 45.25 | 5.625
50 | 1180 | 30 | 100 | 50 | 45.2 | 5.5
50 | 1185 | 30 | 100 | 50 | 45.15 | 5.375
50 | 1190 | 30 | 100 | 50 | 45.1 | 5.25
50 | 1195 | 30 | 100 | 50 | 45.05 | 5.125
100 | 505 | 30 | 100 | 50 | 117.6 | 43.76
100 | 510 | 30 | 100 | 50 | 117.2 | 43.52
100 | 515 | 30 | 100 | 50 | 116.8 | 43.28
100 | 520 | 30 | 100 | 50 | 116.4 | 43.04
100 | 525 | 30 | 100 | 50 | 116 | 42.8
100 | 530 | 30 | 100 | 50 | 115.6 | 42.56
100 | 535 | 30 | 100 | 50 | 115.2 | 42.32
100 | 540 | 30 | 100 | 50 | 114.8 | 42.08
100 | 545 | 30 | 100 | 50 | 114.4 | 41.84
100 | 550 | 30 | 100 | 50 | 114 | 41.6
100 | 555 | 30 | 100 | 50 | 113.6 | 41.36
100 | 560 | 30 | 100 | 50 | 113.2 | 41.12
100 | 565 | 30 | 100 | 50 | 112.8 | 40.88
100 | 570 | 30 | 100 | 50 | 112.4 | 40.64
100 | 575 | 30 | 100 | 50 | 112 | 40.4
100 | 580 | 30 | 100 | 50 | 111.6 | 40.16
100 | 585 | 30 | 100 | 50 | 111.2 | 39.92
100 | 590 | 30 | 100 | 50 | 110.8 | 39.68
100 | 595 | 30 | 100 | 50 | 110.4 | 39.44
100 | 600 | 30 | 100 | 50 | 110 | 39.2
100 | 605 | 30 | 100 | 50 | 109.6 | 38.96
100 | 610 | 30 | 100 | 50 | 109.2 | 38.72
100 | 615 | 30 | 100 | 50 | 108.8 | 38.48
100 | 620 | 30 | 100 | 50 | 108.4 | 38.24
100 | 625 | 30 | 100 | 50 | 108 | 38
100 | 630 | 30 | 100 | 50 | 107.6 | 37.76
100 | 635 | 30 | 100 | 50 | 107.2 | 37.52
100 | 640 | 30 | 100 | 50 | 106.8 | 37.28
100 | 645 | 30 | 100 | 50 | 106.4 | 37.04
100 | 650 | 30 | 100 | 50 | 106 | 36.8
100 | 655 | 30 | 100 | 50 | 105.6 | 36.56
100 | 660 | 30 | 100 | 50 | 105.2 | 36.32
100 | 665 | 30 | 100 | 50 | 104.8 | 36.08
100 | 670 | 30 | 100 | 50 | 104.4 | 35.84
100 | 675 | 30 | 100 | 50 | 104 | 35.6
100 | 680 | 30 | 100 | 50 | 103.6 | 35.36
100 | 685 | 30 | 100 | 50 | 103.2 | 35.12
100 | 690 | 30 | 100 | 50 | 102.8 | 34.88
100 | 695 | 30 | 100 | 50 | 102.4 | 34.64
100 | 700 | 30 | 100 | 50 | 102 | 34.4
100 | 705 | 30 | 100 | 50 | 101.6 | 34.16
100 | 710 | 30 | 100 | 50 | 101.2 | 33.92
100 | 715 | 30 | 100 | 50 | 100.8 | 33.68
100 | 720 | 30 | 100 | 50 | 100.4 | 33.44
100 | 725 | 30 | 100 | 50 | 100 | 33.2
100 | 730 | 30 | 100 | 50 | 99.6 | 32.96
100 | 735 | 30 | 100 | 50 | 99.2 | 32.72
100 | 740 | 30 | 100 | 50 | 98.8 | 32.48
100 | 745 | 30 | 100 | 50 | 98.4 | 32.24
100 | 755 | 30 | 100 | 50 | 97.54 | 31.84
100 | 760 | 30 | 100 | 50 | 97.08 | 31.68
100 | 765 | 30 | 100 | 50 | 96.62 | 31.52
100 | 770 | 30 | 100 | 50 | 96.16 | 31.36
100 | 775 | 30 | 100 | 50 | 95.7 | 31.2
100 | 780 | 30 | 100 | 50 | 95.24 | 31.04
100 | 785 | 30 | 100 | 50 | 94.78 | 30.88
100 | 790 | 30 | 100 | 50 | 94.32 | 30.72
100 | 795 | 30 | 100 | 50 | 93.86 | 30.56
100 | 800 | 30 | 100 | 50 | 93.4 | 30.4
100 | 805 | 30 | 100 | 50 | 92.94 | 30.24
100 | 810 | 30 | 100 | 50 | 92.48 | 30.08
100 | 815 | 30 | 100 | 50 | 92.02 | 29.92
100 | 820 | 30 | 100 | 50 | 91.56 | 29.76
100 | 825 | 30 | 100 | 50 | 91.1 | 29.6
100 | 830 | 30 | 100 | 50 | 90.64 | 29.44
100 | 835 | 30 | 100 | 50 | 90.18 | 29.28
100 | 840 | 30 | 100 | 50 | 89.72 | 29.12
100 | 845 | 30 | 100 | 50 | 89.26 | 28.96
100 | 850 | 30 | 100 | 50 | 88.8 | 28.8
100 | 855 | 30 | 100 | 50 | 88.34 | 28.64
100 | 860 | 30 | 100 | 50 | 87.88 | 28.48
100 | 865 | 30 | 100 | 50 | 87.42 | 28.32
100 | 870 | 30 | 100 | 50 | 86.96 | 28.16
100 | 875 | 30 | 100 | 50 | 86.5 | 28
100 | 880 | 30 | 100 | 50 | 86.04 | 27.84
100 | 885 | 30 | 100 | 50 | 85.58 | 27.68
100 | 890 | 30 | 100 | 50 | 85.12 | 27.52
100 | 895 | 30 | 100 | 50 | 84.66 | 27.36
100 | 900 | 30 | 100 | 50 | 84.2 | 27.2
100 | 905 | 30 | 100 | 50 | 83.74 | 27.04
100 | 910 | 30 | 100 | 50 | 83.28 | 26.88
100 | 915 | 30 | 100 | 50 | 82.82 | 26.72
100 | 920 | 30 | 100 | 50 | 82.36 | 26.56
100 | 925 | 30 | 100 | 50 | 81.9 | 26.4
100 | 930 | 30 | 100 | 50 | 81.44 | 26.24
100 | 935 | 30 | 100 | 50 | 80.98 | 26.08
100 | 940 | 30 | 100 | 50 | 80.52 | 25.92
100 | 945 | 30 | 100 | 50 | 80.06 | 25.76
100 | 950 | 30 | 100 | 50 | 79.6 | 25.6
100 | 955 | 30 | 100 | 50 | 79.14 | 25.44
100 | 960 | 30 | 100 | 50 | 78.68 | 25.28
100 | 965 | 30 | 100 | 50 | 78.22 | 25.12
100 | 970 | 30 | 100 | 50 | 77.76 | 24.96
100 | 975 | 30 | 100 | 50 | 77.3 | 24.8
100 | 980 | 30 | 100 | 50 | 76.84 | 24.64
100 | 985 | 30 | 100 | 50 | 76.38 | 24.48
100 | 990 | 30 | 100 | 50 | 75.92 | 24.32
100 | 995 | 30 | 100 | 50 | 75.46 | 24.16
100 | 1005 | 30 | 100 | 50 | 74.925 | 23.95
100 | 1010 | 30 | 100 | 50 | 74.85 | 23.9
100 | 1015 | 30 | 100 | 50 | 74.775 | 23.85
100 | 1020 | 30 | 100 | 50 | 74.7 | 23.8
100 | 1025 | 30 | 100 | 50 | 74.625 | 23.75
100 | 1030 | 30 | 100 | 50 | 74.55 | 23.7
100 | 1035 | 30 | 100 | 50 | 74.475 | 23.65
100 | 1040 | 30 | 100 | 50 | 74.4 | 23.6
100 | 1045 | 30 | 100 | 50 | 74.325 | 23.55
100 | 1050 | 30 | 100 | 50 | 74.25 | 23.5
100 | 1055 | 30 | 100 | 50 | 74.175 | 23.45
100 | 1060 | 30 | 100 | 50 | 74.1 | 23.4
100 | 1065 | 30 | 100 | 50 | 74.025 | 23.35
100 | 1070 | 30 | 100 | 50 | 73.95 | 23.3
100 | 1075 | 30 | 100 | 50 | 73.875 | 23.25
100 | 1080 | 30 | 100 | 50 | 73.8 | 23.2
100 | 1085 | 30 | 100 | 50 | 73.725 | 23.15
100 | 1090 | 30 | 100 | 50 | 73.65 | 23.1
100 | 1095 | 30 | 100 | 50 | 73.575 | 23.05
100 | 1100 | 30 | 100 | 50 | 73.5 | 23
100 | 1105 | 30 | 100 | 50 | 73.425 | 22.95
100 | 1110 | 30 | 100 | 50 | 73.35 | 22.9
100 | 1115 | 30 | 100 | 50 | 73.275 | 22.85
100 | 1120 | 30 | 100 | 50 | 73.2 | 22.8
100 | 1125 | 30 | 100 | 50 | 73.125 | 22.75
100 | 1130 | 30 | 100 | 50 | 73.05 | 22.7
100 | 1135 | 30 | 100 | 50 | 72.975 | 22.65
100 | 1140 | 30 | 100 | 50 | 72.9 | 22.6
100 | 1145 | 30 | 100 | 50 | 72.825 | 22.55
100 | 1150 | 30 | 100 | 50 | 72.75 | 22.5
100 | 1155 | 30 | 100 | 50 | 72.675 | 22.45
100 | 1160 | 30 | 100 | 50 | 72.6 | 22.4
100 | 1165 | 30 | 100 | 50 | 72.525 | 22.35
100 | 1170 | 30 | 100 | 50 | 72.45 | 22.3
100 | 1175 | 30 | 100 | 50 | 72.375 | 22.25
100 | 1180 | 30 | 100 | 50 | 72.3 | 22.2
100 | 1185 | 30 | 100 | 50 | 72.225 | 22.15
100 | 1190 | 30 | 100 | 50 | 72.15 | 22.1
100 | 1195 | 30 | 100 | 50 | 72.075 | 22.05
150 | 505 | 30 | 100 | 50 | 144.8 | 100.42
150 | 510 | 30 | 100 | 50 | 144.6 | 99.84
150 | 515 | 30 | 100 | 50 | 144.4 | 99.26
150 | 520 | 30 | 100 | 50 | 144.2 | 98.68
150 | 525 | 30 | 100 | 50 | 144 | 98.1
150 | 530 | 30 | 100 | 50 | 143.8 | 97.52
150 | 535 | 30 | 100 | 50 | 143.6 | 96.94
150 | 540 | 30 | 100 | 50 | 143.4 | 96.36
150 | 545 | 30 | 100 | 50 | 143.2 | 95.78
150 | 550 | 30 | 100 | 50 | 143 | 95.2
150 | 555 | 30 | 100 | 50 | 142.8 | 94.62
150 | 560 | 30 | 100 | 50 | 142.6 | 94.04
150 | 565 | 30 | 100 | 50 | 142.4 | 93.46
150 | 570 | 30 | 100 | 50 | 142.2 | 92.88
150 | 575 | 30 | 100 | 50 | 142 | 92.3
150 | 580 | 30 | 100 | 50 | 141.8 | 91.72
150 | 585 | 30 | 100 | 50 | 141.6 | 91.14
150 | 590 | 30 | 100 | 50 | 141.4 | 90.56
150 | 595 | 30 | 100 | 50 | 141.2 | 89.98
150 | 600 | 30 | 100 | 50 | 141 | 89.4
150 | 605 | 30 | 100 | 50 | 140.8 | 88.82
150 | 610 | 30 | 100 | 50 | 140.6 | 88.24
150 | 615 | 30 | 100 | 50 | 140.4 | 87.66
150 | 620 | 30 | 100 | 50 | 140.2 | 87.08
150 | 625 | 30 | 100 | 50 | 140 | 86.5
150 | 630 | 30 | 100 | 50 | 139.8 | 85.92
150 | 635 | 30 | 100 | 50 | 139.6 | 85.34
150 | 640 | 30 | 100 | 50 | 139.4 | 84.76
150 | 645 | 30 | 100 | 50 | 139.2 | 84.18
150 | 650 | 30 | 100 | 50 | 139 | 83.6
150 | 655 | 30 | 100 | 50 | 138.8 | 83.02
150 | 660 | 30 | 100 | 50 | 138.6 | 82.44
150 | 665 | 30 | 100 | 50 | 138.4 | 81.86
150 | 670 | 30 | 100 | 50 | 138.2 | 81.28
150 | 675 | 30 | 100 | 50 | 138 | 80.7
150 | 680 | 30 | 100 | 50 | 137.8 | 80.12
150 | 685 | 30 | 100 | 50 | 137.6 | 79.54
150 | 690 | 30 | 100 | 50 | 137.4 | 78.96
150 | 695 | 30 | 100 | 50 | 137.2 | 78.38
150 | 700 | 30 | 100 | 50 | 137 | 77.8
150 | 705 | 30 | 100 | 50 | 136.8 | 77.22
150 | 710 | 30 | 100 | 50 | 136.6 | 76.64
150 | 715 | 30 | 100 | 50 | 136.4 | 76.06
150 | 720 | 30 | 100 | 50 | 136.2 | 75.48
150 | 725 | 30 | 100 | 50 | 136 | 74.9
150 | 730 | 30 | 100 | 50 | 135.8 | 74.32
150 | 735 | 30 | 100 | 50 | 135.6 | 73.74
150 | 740 | 30 | 100 | 50 | 135.4 | 73.16
150 | 745 | 30 | 100 | 50 | 135.2 | 72.58
150 | 755 | 30 | 100 | 50 | 134.6 | 71.62
150 | 760 | 30 | 100 | 50 | 134.2 | 71.24
150 | 765 | 30 | 100 | 50 | 133.8 | 70.86
150 | 770 | 30 | 100 | 50 | 133.4 | 70.48
150 | 775 | 30 | 100 | 50 | 133 | 70.1
150 | 780 | 30 | 100 | 50 | 132.6 | 69.72
150 | 785 | 30 | 100 | 50 | 132.2 | 69.34
150 | 790 | 30 | 100 | 50 | 131.8 | 68.96
150 | 795 | 30 | 100 | 50 | 131.4 | 68.58
150 | 800 | 30 | 100 | 50 | 131 | 68.2
150 | 805 | 30 | 100 | 50 | 130.6 | 67.82
150 | 810 | 30 | 100 | 50 | 130.2 | 67.44
150 | 815 | 30 | 100 | 50 | 129.8 | 67.06
150 | 820 | 30 | 100 | 50 | 129.4 | 66.68
150 | 825 | 30 | 100 | 50 | 129 | 66.3
150 | 830 | 30 | 100 | 50 | 128.6 | 65.92
150 | 835 | 30 | 100 | 50 | 128.2 | 65.54
150 | 840 | 30 | 100 | 50 | 127.8 | 65.16
150 | 845 | 30 | 100 | 50 | 127.4 | 64.78
150 | 850 | 30 | 100 | 50 | 127 | 64.4
150 | 855 | 30 | 100 | 50 | 126.6 | 64.02
150 | 860 | 30 | 100 | 50 | 126.2 | 63.64
150 | 865 | 30 | 100 | 50 | 125.8 | 63.26
150 | 870 | 30 | 100 | 50 | 125.4 | 62.88
150 | 875 | 30 | 100 | 50 | 125 | 62.5
150 | 880 | 30 | 100 | 50 | 124.6 | 62.12
150 | 885 | 30 | 100 | 50 | 124.2 | 61.74
150 | 890 | 30 | 100 | 50 | 123.8 | 61.36
150 | 895 | 30 | 100 | 50 | 123.4 | 60.98
150 | 900 | 30 | 100 | 50 | 123 | 60.6
150 | 905 | 30 | 100 | 50 | 122.6 | 60.22
150 | 910 | 30 | 100 | 50 | 122.2 | 59.84
150 | 915 | 30 | 100 | 50 | 121.8 | 59.46
150 | 920 | 30 | 100 | 50 | 121.4 | 59.08
150 | 925 | 30 | 100 | 50 | 121 | 58.7
150 | 930 | 30 | 100 | 50 | 120.6 | 58.32
150 | 935 | 30 | 100 | 50 | 120.2 | 57.94
150 | 940 | 30 | 100 | 50 | 119.8 | 57.56
150 | 945 | 30 | 100 | 50 | 119.4 | 57.18
150 | 950 | 30 | 100 | 50 | 119 | 56.8
150 | 955 | 30 | 100 | 50 | 118.6 | 56.42
150 | 960 | 30 | 100 | 50 | 118.2 | 56.04
150 | 965 | 30 | 100 | 50 | 117.8 | 55.66
150 | 970 | 30 | 100 | 50 | 117.4 | 55.28
150 | 975 | 30 | 100 | 50 | 117 | 54.9
150 | 980 | 30 | 100 | 50 | 116.6 | 54.52
150 | 985 | 30 | 100 | 50 | 116.2 | 54.14
150 | 990 | 30 | 100 | 50 | 115.8 | 53.76
150 | 995 | 30 | 100 | 50 | 115.4 | 53.38
150 | 1005 | 30 | 100 | 50 | 114.825 | 52.9
150 | 1010 | 30 | 100 | 50 | 114.65 | 52.8
150 | 1015 | 30 | 100 | 50 | 114.475 | 52.7
150 | 1020 | 30 | 100 | 50 | 114.3 | 52.6
150 | 1025 | 30 | 100 | 50 | 114.125 | 52.5
150 | 1030 | 30 | 100 | 50 | 113.95 | 52.4
150 | 1035 | 30 | 100 | 50 | 113.775 | 52.3
150 | 1040 | 30 | 100 | 50 | 113.6 | 52.2
150 | 1045 | 30 | 100 | 50 | 113.425 | 52.1
150 | 1050 | 30 | 100 | 50 | 113.25 | 52
150 | 1055 | 30 | 100 | 50 | 113.075 | 51.9
150 | 1060 | 30 | 100 | 50 | 112.9 | 51.8
150 | 1065 | 30 | 100 | 50 | 112.725 | 51.7
150 | 1070 | 30 | 100 | 50 | 112.55 | 51.6
150 | 1075 | 30 | 100 | 50 | 112.375 | 51.5
150 | 1080 | 30 | 100 | 50 | 112.2 | 51.4
150 | 1085 | 30 | 100 | 50 | 112.025 | 51.3
150 | 1090 | 30 | 100 | 50 | 111.85 | 51.2
150 | 1095 | 30 | 100 | 50 | 111.675 | 51.1
150 | 1100 | 30 | 100 | 50 | 111.5 | 51
150 | 1105 | 30 | 100 | 50 | 111.325 | 50.9
150 | 1110 | 30 | 100 | 50 | 111.15 | 50.8
150 | 1115 | 30 | 100 | 50 | 110.975 | 50.7
150 | 1120 | 30 | 100 | 50 | 110.8 | 50.6
150 | 1125 | 30 | 100 | 50 | 110.625 | 50.5
150 | 1130 | 30 | 100 | 50 | 110.45 | 50.4
150 | 1135 | 30 | 100 | 50 | 110.275 | 50.3
150 | 1140 | 30 | 100 | 50 | 110.1 | 50.2
150 | 1145 | 30 | 100 | 50 | 109.925 | 50.1
150 | 1150 | 30 | 100 | 50 | 109.75 | 50
150 | 1155 | 30 | 100 | 50 | 109.575 | 49.9
150 | 1160 | 30 | 100 | 50 | 109.4 | 49.8
150 | 1165 | 30 | 100 | 50 | 109.225 | 49.7
150 | 1170 | 30 | 100 | 50 | 109.05 | 49.6
150 | 1175 | 30 | 100 | 50 | 108.875 | 49.5
150 | 1180 | 30 | 100 | 50 | 108.7 | 49.4
150 | 1185 | 30 | 100 | 50 | 108.525 | 49.3
150 | 1190 | 30 | 100 | 50 | 108.35 | 49.2
150 | 1195 | 30 | 100 | 50 | 108.175 | 49.1
195 | 505 | 30 | 100 | 50 | 192.36 | 174.68
195 | 510 | 30 | 100 | 50 | 191.72 | 173.36
195 | 515 | 30 | 100 | 50 | 191.08 | 172.04
195 | 520 | 30 | 100 | 50 | 190.44 | 170.72
195 | 525 | 30 | 100 | 50 | 189.8 | 169.4
195 | 530 | 30 | 100 | 50 | 189.16 | 168.08
195 | 535 | 30 | 100 | 50 | 188.52 | 166.76
195 | 540 | 30 | 100 | 50 | 187.88 | 165.44
195 | 545 | 30 | 100 | 50 | 187.24 | 164.12
195 | 550 | 30 | 100 | 50 | 186.6 | 162.8
195 | 555 | 30 | 100 | 50 | 185.96 | 161.48
195 | 560 | 30 | 100 | 50 | 185.32 | 160.16
195 | 565 | 30 | 100 | 50 | 184.68 | 158.84
195 | 570 | 30 | 100 | 50 | 184.04 | 157.52
195 | 575 | 30 | 100 | 50 | 183.4 | 156.2
195 | 580 | 30 | 100 | 50 | 182.76 | 154.88
195 | 585 | 30 | 100 | 50 | 182.12 | 153.56
195 | 590 | 30 | 100 | 50 | 181.48 | 152.24
195 | 595 | 30 | 100 | 50 | 180.84 | 150.92
195 | 600 | 30 | 100 | 50 | 180.2 | 149.6
195 | 605 | 30 | 100 | 50 | 179.56 | 148.28
195 | 610 | 30 | 100 | 50 | 178.92 | 146.96
195 | 615 | 30 | 100 | 50 | 178.28 | 145.64
195 | 620 | 30 | 100 | 50 | 177.64 | 144.32
195 | 625 | 30 | 100 | 50 | 177 | 143
195 | 630 | 30 | 100 | 50 | 176.36 | 141.68
195 | 635 | 30 | 100 | 50 | 175.72 | 140.36
195 | 640 | 30 | 100 | 50 | 175.08 | 139.04
195 | 645 | 30 | 100 | 50 | 174.44 | 137.72
195 | 650 | 30 | 100 | 50 | 173.8 | 136.4
195 | 655 | 30 | 100 | 50 | 173.16 | 135.08
195 | 660 | 30 | 100 | 50 | 172.52 | 133.76
195 | 665 | 30 | 100 | 50 | 171.88 | 132.44
195 | 670 | 30 | 100 | 50 | 171.24 | 131.12
195 | 675 | 30 | 100 | 50 | 170.6 | 129.8
195 | 680 | 30 | 100 | 50 | 169.96 | 128.48
195 | 685 | 30 | 100 | 50 | 169.32 | 127.16
195 | 690 | 30 | 100 | 50 | 168.68 | 125.84
195 | 695 | 30 | 100 | 50 | 168.04 | 124.52
195 | 700 | 30 | 100 | 50 | 167.4 | 123.2
195 | 705 | 30 | 100 | 50 | 166.76 | 121.88
195 | 710 | 30 | 100 | 50 | 166.12 | 120.56
195 | 715 | 30 | 100 | 50 | 165.48 | 119.24
195 | 720 | 30 | 100 | 50 | 164.84 | 117.92
195 | 725 | 30 | 100 | 50 | 164.2 | 116.6
195 | 730 | 30 | 100 | 50 | 163.56 | 115.28
195 | 735 | 30 | 100 | 50 | 162.92 | 113.96
195 | 740 | 30 | 100 | 50 | 162.28 | 112.64
195 | 745 | 30 | 100 | 50 | 161.64 | 111.32
195 | 755 | 30 | 100 | 50 | 160.38 | 109.42
195 | 760 | 30 | 100 | 50 | 159.76 | 108.84
195 | 765 | 30 | 100 | 50 | 159.14 | 108.26
195 | 770 | 30 | 100 | 50 | 158.52 | 107.68
195 | 775 | 30 | 100 | 50 | 157.9 | 107.1
195 | 780 | 30 | 100 | 50 | 157.28 | 106.52
195 | 785 | 30 | 100 | 50 | 156.66 | 105.94
195 | 790 | 30 | 100 | 50 | 156.04 | 105.36
195 | 795 | 30 | 100 | 50 | 155.42 | 104.78
195 | 800 | 30 | 100 | 50 | 154.8 | 104.2
195 | 805 | 30 | 100 | 50 | 154.18 | 103.62
195 | 810 | 30 | 100 | 50 | 153.56 | 103.04
195 | 815 | 30 | 100 | 50 | 152.94 | 102.46
195 | 820 | 30 | 100 | 50 | 152.32 | 101.88
195 | 825 | 30 | 100 | 50 | 151.7 | 101.3
195 | 830 | 30 | 100 | 50 | 151.08 | 100.72
195 | 835 | 30 | 100 | 50 | 150.46 | 100.14
195 | 840 | 30 | 100 | 50 | 149.84 | 99.56
195 | 845 | 30 | 100 | 50 | 149.22 | 98.98
195 | 850 | 30 | 100 | 50 | 148.6 | 98.4
195 | 855 | 30 | 100 | 50 | 147.98 | 97.82
195 | 860 | 30 | 100 | 50 | 147.36 | 97.24
195 | 865 | 30 | 100 | 50 | 146.74 | 96.66
195 | 870 | 30 | 100 | 50 | 146.12 | 96.08
195 | 875 | 30 | 100 | 50 | 145.5 | 95.5
195 | 880 | 30 | 100 | 50 | 144.88 | 94.92
195 | 885 | 30 | 100 | 50 | 144.26 | 94.34
195 | 890 | 30 | 100 | 50 | 143.64 | 93.76
195 | 895 | 30 | 100 | 50 | 143.02 | 93.18
195 | 900 | 30 | 100 | 50 | 142.4 | 92.6
195 | 905 | 30 | 100 | 50 | 141.78 | 92.02
195 | 910 | 30 | 100 | 50 | 141.16 | 91.44
195 | 915 | 30 | 100 | 50 | 140.54 | 90.86
195 | 920 | 30 | 100 | 50 | 139.92 | 90.28
195 | 925 | 30 | 100 | 50 | 139.3 | 89.7
195 | 930 | 30 | 100 | 50 | 138.68 | 89.12
195 | 935 | 30 | 100 | 50 | 138.06 | 88.54
195 | 940 | 30 | 100 | 50 | 137.44 | 87.96
195 | 945 | 30 | 100 | 50 | 136.82 | 87.38
195 | 950 | 30 | 100 | 50 | 136.2 | 86.8
195 | 955 | 30 | 100 | 50 | 135.58 | 86.22
195 | 960 | 30 | 100 | 50 | 134.96 | 85.64
195 | 965 | 30 | 100 | 50 | 134.34 | 85.06
195 | 970 | 30 | 100 | 50 | 133.72 | 84.48
195 | 975 | 30 | 100 | 50 | 133.1 | 83.9
195 | 980 | 30 | 100 | 50 | 132.48 | 83.32
195 | 985 | 30 | 100 | 50 | 131.86 | 82.74
195 | 990 | 30 | 100 | 50 | 131.24 | 82.16
195 | 995 | 30 | 100 | 50 | 130.62 | 81.58
195 | 1005 | 30 | 100 | 50 | 129.8 | 80.6
195 | 1010 | 30 | 100 | 50 | 129.6 | 80.2
195 | 1015 | 30 | 100 | 50 | 129.4 | 79.8
195 | 1020 | 30 | 100 | 50 | 129.2 | 79.4
195 | 1025 | 30 | 100 | 50 | 129 | 79
195 | 1030 | 30 | 100 | 50 | 128.8 | 78.6
195 | 1035 | 30 | 100 | 50 | 128.6 | 78.2
195 | 1040 | 30 | 100 | 50 | 128.4 | 77.8
195 | 1045 | 30 | 100 | 50 | 128.2 | 77.4
195 | 1050 | 30 | 100 | 50 | 128 | 77
195 | 1055 | 30 | 100 | 50 | 127.8 | 76.6
195 | 1060 | 30 | 100 | 50 | 127.6 | 76.2
195 | 1065 | 30 | 100 | 50 | 127.4 | 75.8
195 | 1070 | 30 | 100 | 50 | 127.2 | 75.4
195 | 1075 | 30 | 100 | 50 | 127 | 75
195 | 1080 | 30 | 100 | 50 | 126.8 | 74.6
195 | 1085 | 30 | 100 | 50 | 126.6 | 74.2
195 | 1090 | 30 | 100 | 50 | 126.4 | 73.8
195 | 1095 | 30 | 100 | 50 | 126.2 | 73.4
195 | 1100 | 30 | 100 | 50 | 126 | 73
195 | 1105 | 30 | 100 | 50 | 125.8 | 72.6
195 | 1110 | 30 | 100 | 50 | 125.6 | 72.2
195 | 1115 | 30 | 100 | 50 | 125.4 | 71.8
195 | 1120 | 30 | 100 | 50 | 125.2 | 71.4
195 | 1125 | 30 | 100 | 50 | 125 | 71
195 | 1130 | 30 | 100 | 50 | 124.8 | 70.6
195 | 1135 | 30 | 100 | 50 | 124.6 | 70.2
195 | 1140 | 30 | 100 | 50 | 124.4 | 69.8
195 | 1145 | 30 | 100 | 50 | 124.2 | 69.4
195 | 1150 | 30 | 100 | 50 | 124 | 69
195 | 1155 | 30 | 100 | 50 | 123.8 | 68.6
195 | 1160 | 30 | 100 | 50 | 123.6 | 68.2
195 | 1165 | 30 | 100 | 50 | 123.4 | 67.8
195 | 1170 | 30 | 100 | 50 | 123.2 | 67.4
195 | 1175 | 30 | 100 | 50 | 123 | 67
195 | 1180 | 30 | 100 | 50 | 122.8 | 66.6
195 | 1185 | 30 | 100 | 50 | 122.6 | 66.2
195 | 1190 | 30 | 100 | 50 | 122.4 | 65.8
195 | 1195 | 30 | 100 | 50 | 122.2 | 65.4
50 | 200 | 30 | 100 | 50 | 125 | 25
50 | 400 | 30 | 100 | 50 | 90 | 20
100 | 200 | 30 | 100 | 50 | 240 | 220
100 | 400 | 30 | 100 | 50 | 175 | 125
100 | 800 | 30 | 100 | 50 | 115 | 40
150 | 200 | 30 | 100 | 50 | 300 | 340
150 | 400 | 30 | 100 | 50 | 210 | 225
150 | 800 | 30 | 100 | 50 | 150 | 90
150 | 1200 | 30 | 100 | 50 | 120 | 50
200 | 200 | 30 | 100 | 50 | 300 | 480
200 | 400 | 30 | 100 | 50 | 220 | 300
200 | 800 | 30 | 100 | 50 | 175 | 140
200 | 1200 | 30 | 100 | 50 | 140 | 80
200 | 1600 | 30 | 100 | 50 | 100 | 60
250 | 200 | 30 | 100 | 50 | 340 | 680
250 | 800 | 30 | 100 | 50 | 160 | 180
250 | 1200 | 30 | 100 | 50 | 150 | 80
250 | 1600 | 30 | 100 | 50 | 120 | 90
250 | 2000 | 30 | 100 | 50 | 110 | 60
300 | 200 | 30 | 100 | 50 | 400 | 450
300 | 400 | 30 | 100 | 50 | 290 | 280
300 | 800 | 30 | 100 | 50 | 180 | 280
300 | 1200 | 30 | 100 | 50 | 160 | 140
300 | 1600 | 30 | 100 | 50 | 125 | 100
300 | 2000 | 30 | 100 | 50 | 130 | 80
300 | 2400 | 30 | 100 | 50 | 110 | 60
350 | 200 | 30 | 100 | 50 | 400 | 720
350 | 400 | 30 | 100 | 50 | 275 | 600
350 | 800 | 30 | 100 | 50 | 175 | 275
350 | 1200 | 30 | 100 | 50 | 160 | 175
350 | 1600 | 30 | 100 | 50 | 100 | 90
350 | 2000 | 30 | 100 | 50 | 125 | 100
350 | 2400 | 30 | 100 | 50 | 130 | 75
350 | 2800 | 30 | 100 | 50 | 110 | 60
400 | 200 | 30 | 100 | 50 | 375 | 980
400 | 400 | 30 | 100 | 50 | 250 | 610
400 | 800 | 30 | 100 | 50 | 175 | 300
400 | 1200 | 30 | 100 | 50 | 160 | 180
400 | 1600 | 30 | 100 | 50 | 120 | 140
400 | 2000 | 30 | 100 | 50 | 130 | 100
400 | 2800 | 30 | 100 | 50 | 115 | 75
400 | 3200 | 30 | 100 | 50 | 125 | 60
91 | 200 | 70 | 100 | 50 | 186.8 | 17.7
91 | 500 | 70 | 100 | 50 | 109.8 | 12.7
91 | 800 | 70 | 100 | 50 | 89.2 | 7.6
91 | 1100 | 70 | 100 | 50 | 84 | 5
194 | 200 | 70 | 100 | 50 | 268.5 | 38.1
194 | 500 | 70 | 100 | 50 | 198.2 | 30.4
194 | 1100 | 70 | 100 | 50 | 108.6 | 55.8
297 | 200 | 70 | 100 | 50 | 356 | 165.1
297 | 500 | 70 | 100 | 50 | 227.8 | 45.7
297 | 1100 | 70 | 100 | 50 | 149.8 | 101.6
400 | 200 | 70 | 100 | 50 | 412 | 401.3
400 | 500 | 70 | 100 | 50 | 306.6 | 157.4
400 | 1100 | 70 | 100 | 50 | 156.2 | 134.6
200 | 100 | 70 | 58 | 50 | 390 | 310
200 | 300 | 70 | 58 | 50 | 160 | 200
200 | 750 | 70 | 58 | 50 | 110 | 80
200 | 1000 | 70 | 58 | 50 | 65 | 30
200 | 100 | 70 | 58 | 0 | 377 | 345
164 | 1703.15 | 120 | 80 | 0 | 92.38 | 78.05 | Paper number 24
179 | 1161.38 | 120 | 80 | 0 | 114.2 | 125.78
117 | 912.44 | 120 | 80 | 0 | 121.08 | 92.89
91.1 | 1013.1 | 120 | 80 | 0 | 92.88 | 54.99
148.2 | 665.5 | 120 | 80 | 0 | 157.21 | 180.77
200 | 100 | 215 | 58 | 0 | 331.915 | 363.685 | Dr.Rahman LSU
200 | 300 | 215 | 58 | 0 | 221.475 | 178.075
200 | 750 | 215 | 58 | 0 | 133.755 | 84.215
200 | 1000 | 215 | 58 | 0 | 120.115 | 62.931
200 | 100 | 70 | 58 | 55 | 365.44 | 321.74
200 | 300 | 70 | 58 | 55 | 202.24 | 153.28
200 | 750 | 70 | 58 | 55 | 216.81 | 67.03
200 | 1000 | 70 | 58 | 55 | 94.42 | 60.13
200 | 100 | 70 | 58 | 57.6 | 412.75 | 322.3
200 | 300 | 70 | 58 | 57.6 | 289.08 | 280.92
200 | 750 | 70 | 58 | 57.6 | 241.87 | 81.01
200 | 1000 | 70 | 58 | 57.6 | 87.42 | 76.89
200 | 700 | 60 | 105 | 39 | 140.4227 | 71.30147 | German Prof Experimental
200 | 800 | 60 | 105 | 39 | 139.0187 | 67.79729
200 | 950 | 60 | 105 | 39 | 137.0734 | 65.03566
200 | 900 | 60 | 105 | 39 | 137.5116 | 65.9778
200 | 1000 | 60 | 105 | 39 | 136.3341 | 64.53427
200 | 1100 | 60 | 105 | 39 | 135.2435 | 62.2526
210 | 700 | 60 | 105 | 39 | 140.782 | 73.10153
210 | 800 | 60 | 105 | 39 | 139.5122 | 69.0184
210 | 950 | 60 | 105 | 39 | 137.435 | 66.47024
210 | 900 | 60 | 105 | 39 | 138.3075 | 66.96173
210 | 1000 | 60 | 105 | 39 | 136.965 | 65.15832
210 | 1100 | 60 | 105 | 39 | 135.764 | 63.31649
240 | 800 | 60 | 105 | 39 | 141.0152 | 73.41913
240 | 950 | 60 | 105 | 39 | 139.2068 | 68.4674
240 | 900 | 60 | 105 | 39 | 139.8656 | 69.91949
240 | 1050 | 60 | 105 | 39 | 138.082 | 66.87221
240 | 1000 | 60 | 105 | 39 | 138.6133 | 67.58028
240 | 1100 | 60 | 105 | 39 | 137.617 | 66.29503
240 | 1200 | 60 | 105 | 39 | 136.5814 | 64.93568
250 | 800 | 60 | 105 | 39 | 141.5144 | 74.95766
250 | 950 | 60 | 105 | 39 | 139.7536 | 69.61045
250 | 900 | 60 | 105 | 39 | 140.3371 | 71.23912
250 | 1050 | 60 | 105 | 39 | 138.6229 | 67.43931
250 | 1000 | 60 | 105 | 39 | 139.2048 | 68.55823
250 | 1100 | 60 | 105 | 39 | 137.9379 | 66.91503
250 | 1200 | 60 | 105 | 39 | 137.1518 | 65.56215
260 | 800 | 60 | 105 | 39 | 168.72 | 75.18682
260 | 950 | 60 | 105 | 39 | 140.0648 | 70.75917
260 | 900 | 60 | 105 | 39 | 140.7975 | 72.66143
260 | 1050 | 60 | 105 | 39 | 139.0286 | 68.34149
260 | 1000 | 60 | 105 | 39 | 139.7704 | 69.72234
260 | 1100 | 60 | 105 | 39 | 138.549 | 67.42239
260 | 1200 | 60 | 105 | 39 | 137.5456 | 66.56986
201 | 900 | 60 | 105 | 39 | 137.6296 | 66.19612 | German Prof Randomized
202 | 1150 | 60 | 105 | 39 | 134.5729 | 61.47223
202 | 1200 | 60 | 105 | 39 | 133.9289 | 60.08572
203 | 850 | 60 | 105 | 39 | 138.3758 | 66.93281
203 | 1050 | 60 | 105 | 39 | 136.0175 | 63.60268
203 | 1100 | 60 | 105 | 39 | 135.4175 | 63.2338
205 | 950 | 60 | 105 | 39 | 137.3764 | 65.59813
205 | 900 | 60 | 105 | 39 | 137.8512 | 66.62337
206 | 750 | 60 | 105 | 39 | 139.9964 | 69.86464
206 | 800 | 60 | 105 | 39 | 139.4458 | 68.66321
206 | 1000 | 60 | 105 | 39 | 136.9157 | 64.97618
208 | 850 | 60 | 105 | 39 | 138.7957 | 67.471
208 | 1200 | 60 | 105 | 39 | 134.5974 | 61.17923
209 | 950 | 60 | 105 | 39 | 137.5486 | 66.12332
209 | 1100 | 60 | 105 | 39 | 135.7594 | 63.2261
210 | 750 | 60 | 105 | 39 | 140.2512 | 70.62359
210 | 1150 | 60 | 105 | 39 | 135.1021 | 62.66689
211 | 700 | 60 | 105 | 39 | 140.9244 | 72.79773
211 | 900 | 60 | 105 | 39 | 138.1955 | 66.81639
212 | 1000 | 60 | 105 | 39 | 136.9666 | 65.31076
213 | 750 | 60 | 105 | 39 | 140.3041 | 71.06727
214 | 950 | 60 | 105 | 39 | 137.7562 | 66.29512
214 | 1200 | 60 | 105 | 39 | 134.8338 | 61.76283
215 | 700 | 60 | 105 | 39 | 141.2582 | 73.83413
215 | 1050 | 60 | 105 | 39 | 136.7042 | 64.78223
215 | 1150 | 60 | 105 | 39 | 135.5022 | 62.97283
216 | 1100 | 60 | 105 | 39 | 136.1536 | 63.93678
217 | 850 | 60 | 105 | 39 | 139.2419 | 68.95916
217 | 800 | 60 | 105 | 39 | 139.8798 | 69.87315
217 | 900 | 60 | 105 | 39 | 138.6126 | 67.16277
219 | 700 | 60 | 105 | 39 | 141.3426 | 74.37683
219 | 1000 | 60 | 105 | 39 | 137.5481 | 65.99549
220 | 1150 | 60 | 105 | 39 | 135.8423 | 63.60962
221 | 750 | 60 | 105 | 39 | 140.7116 | 72.27192
221 | 800 | 60 | 105 | 39 | 140.1833 | 70.68863
221 | 950 | 60 | 105 | 39 | 138.1193 | 66.85204
222 | 1050 | 60 | 105 | 39 | 137.0573 | 65.46113
222 | 1200 | 60 | 105 | 39 | 135.3952 | 63.00287
223 | 1000 | 60 | 105 | 39 | 137.6492 | 66.39142
223 | 1100 | 60 | 105 | 39 | 136.3839 | 64.52343
224 | 900 | 60 | 105 | 39 | 139.0481 | 68.28393
225 | 950 | 60 | 105 | 39 | 138.4071 | 67.10019
226 | 850 | 60 | 105 | 39 | 139.8467 | 69.80816
227 | 800 | 60 | 105 | 39 | 140.5206 | 71.13275
227 | 1050 | 60 | 105 | 39 | 137.3269 | 65.91461
227 | 1000 | 60 | 105 | 39 | 137.8873 | 66.70627
229 | 750 | 60 | 105 | 39 | 141.5139 | 74.11001
229 | 1150 | 60 | 105 | 39 | 136.4431 | 64.96311
229 | 1100 | 60 | 105 | 39 | 136.8577 | 65.3433
230 | 950 | 60 | 105 | 39 | 138.7464 | 67.38631
231 | 900 | 60 | 105 | 39 | 139.3748 | 68.75205
233 | 850 | 60 | 105 | 39 | 140.2283 | 70.67604
233 | 800 | 60 | 105 | 39 | 140.7342 | 72.22927
233 | 1050 | 60 | 105 | 39 | 137.7971 | 66.80831
233 | 1150 | 60 | 105 | 39 | 136.7538 | 64.87238
234 | 750 | 60 | 105 | 39 | 141.534 | 74.71408
234 | 950 | 60 | 105 | 39 | 138.9408 | 67.90216
235 | 900 | 60 | 105 | 39 | 139.6749 | 69.3971
237 | 1000 | 60 | 105 | 39 | 138.3732 | 67.17536
237 | 1150 | 60 | 105 | 39 | 136.8046 | 65.20033
238 | 800 | 60 | 105 | 39 | 140.9393 | 73.28001
239 | 750 | 60 | 105 | 39 | 167.5362 | 74.55687
239 | 850 | 60 | 105 | 39 | 140.3875 | 71.27028
239 | 900 | 60 | 105 | 39 | 139.8292 | 69.57667
241 | 700 | 60 | 105 | 39 | 169.7998 | 76.71453
241 | 1050 | 60 | 105 | 39 | 138.1698 | 66.91837
241 | 1100 | 60 | 105 | 39 | 137.5557 | 66.31041
242 | 900 | 60 | 105 | 39 | 139.9704 | 69.89212
242 | 1150 | 60 | 105 | 39 | 137.1429 | 65.5868
243 | 800 | 60 | 105 | 39 | 141.282 | 74.01327
245 | 1000 | 60 | 105 | 39 | 138.9595 | 67.93878
245 | 1150 | 60 | 105 | 39 | 137.3348 | 66.09138
245 | 1100 | 60 | 105 | 39 | 137.8683 | 66.65328
247 | 700 | 60 | 105 | 39 | 170.192 | 76.96598
247 | 900 | 60 | 105 | 39 | 140.1323 | 70.51264
248 | 750 | 60 | 105 | 39 | 168.9446 | 75.23212
248 | 800 | 60 | 105 | 39 | 141.4482 | 74.773
248 | 950 | 60 | 105 | 39 | 139.638 | 69.31498
248 | 1050 | 60 | 105 | 39 | 138.5016 | 67.14294
249 | 750 | 60 | 105 | 39 | 168.8528 | 75.42703
249 | 800 | 60 | 105 | 39 | 141.4357 | 74.93324
249 | 1100 | 60 | 105 | 39 | 138.0256 | 66.77456
250 | 850 | 60 | 105 | 39 | 140.9683 | 72.62575
251 | 700 | 60 | 105 | 39 | 170.5362 | 77.57638
251 | 1200 | 60 | 105 | 39 | 136.985 | 65.79229
252 | 900 | 60 | 105 | 39 | 140.3738 | 71.2353
253 | 750 | 60 | 105 | 39 | 169.3718 | 76.00833
254 | 1100 | 60 | 105 | 39 | 138.3365 | 67.00964
255 | 950 | 60 | 105 | 39 | 139.9792 | 70.21749
255 | 1000 | 60 | 105 | 39 | 139.4198 | 68.80452
255 | 1200 | 60 | 105 | 39 | 137.2054 | 66.0288
256 | 1150 | 60 | 105 | 39 | 137.843 | 66.67229
256 | 1100 | 60 | 105 | 39 | 138.3275 | 67.26567
257 | 800 | 60 | 105 | 39 | 168.212 | 74.99071
257 | 950 | 60 | 105 | 39 | 140.0488 | 70.29407
257 | 1050 | 60 | 105 | 39 | 138.9594 | 68.10938
258 | 750 | 60 | 105 | 39 | 169.9478 | 76.50203
258 | 850 | 60 | 105 | 39 | 141.2551 | 74.00189
258 | 900 | 60 | 105 | 39 | 140.6544 | 72.10692
260 | 1100 | 60 | 105 | 39 | 138.6493 | 67.30623
156 | 0 | 250 | 140 | 0 | 78.83681 | 135.8192 | Dr. Cunningham Vid 1
156 | 700 | 250 | 95 | 0 | 92.704 | 75.16559997 | Dr. Cunningham Vid 2
260 | 600 | 250 | 95 | 0 | 161.241 | 189.34101 | Dr. Cunningham Vid 3
312 | 1200 | 250 | 95 | 0 | 262.8749 | 134.9822 | Dr. Cunningham Vid 4
364 | 900 | 250 | 95 | 0 | 181.7097 | 268.68926 | Dr. Cunningham Vid 5
520 | 700 | 250 | 95 | 0 | 141.5113 | 518.3565 | Dr. Cunningham Vid 6
416 | 700 | 100.948 | 95 | 40.91 | 118.4946 | 361.9423 | Dr. Cunningham Vid 7 | apparent density 2-2.6
416 | 700 | 250 | 95 | 0 | 109.92572 | 310.03818 | Dr. Cunningham Vid 8
416 | 1500 | 118.56567 | 95 | 40.91 | 286.62154 | 208.06433 | Dr. Cunningham Vid 9
416 | 1500 | 250 | 95 | 0 | 415.5406 | 134.98251 | Dr. Cunningham Vid 10
208 | 600 | 148.1196 | 95 | 40.91 | 81.38852375 | 221.320265 | Dr. Cunningham Vid 11
208 | 600 | 250 | 95 | 0 | 167.0386 | 129.7771 | Dr. Cunningham Vid 12
208 | 900 | 133.5214 | 95 | 40.91 | 108.816235 | 164.4271 | Dr. Cunningham Vid 13
208 | 900 | 250 | 95 | 0 | 209.7635 | 72.19422 | Dr. Cunningham Vid 14
520 | 3200 | 250 | 140 | 57.6 | 415.5406 | 980 | Maximum Values
50 | 0 | 30 | 58 | 0 | 45 | 5 | Minimum Values

## w_o_zero_por_data
Laser Power [W] | Scanning Speed [mm/s] | Layer Thickness [um] | Spot Size [um] | Porosity [%] | Max Melt Pool Width [um] | Max Melt Pool Depth [um]
50 | 200 | 30 | 100 | 40.5 | 112.5 | 40
200 | 700 | 60 | 105 | 39 | 140.4227 | 71.30147
200 | 800 | 60 | 105 | 39 | 139.0187 | 67.79729
200 | 950 | 60 | 105 | 39 | 137.0734 | 65.03566
200 | 900 | 60 | 105 | 39 | 137.5116 | 65.9778
200 | 1000 | 60 | 105 | 39 | 136.3341 | 64.53427
200 | 1100 | 60 | 105 | 39 | 135.2435 | 62.2526
210 | 700 | 60 | 105 | 39 | 140.782 | 73.10153
210 | 800 | 60 | 105 | 39 | 139.5122 | 69.0184
210 | 950 | 60 | 105 | 39 | 137.435 | 66.47024
210 | 900 | 60 | 105 | 39 | 138.3075 | 66.96173
210 | 1000 | 60 | 105 | 39 | 136.965 | 65.15832
210 | 1100 | 60 | 105 | 39 | 135.764 | 63.31649
240 | 800 | 60 | 105 | 39 | 141.0152 | 73.41913
240 | 950 | 60 | 105 | 39 | 139.2068 | 68.4674
240 | 900 | 60 | 105 | 39 | 139.8656 | 69.91949
240 | 1050 | 60 | 105 | 39 | 138.082 | 66.87221
240 | 1000 | 60 | 105 | 39 | 138.6133 | 67.58028
240 | 1100 | 60 | 105 | 39 | 137.617 | 66.29503
240 | 1200 | 60 | 105 | 39 | 136.5814 | 64.93568
250 | 800 | 60 | 105 | 39 | 141.5144 | 74.95766
250 | 950 | 60 | 105 | 39 | 139.7536 | 69.61045
250 | 900 | 60 | 105 | 39 | 140.3371 | 71.23912
250 | 1050 | 60 | 105 | 39 | 138.6229 | 67.43931
250 | 1000 | 60 | 105 | 39 | 139.2048 | 68.55823
250 | 1100 | 60 | 105 | 39 | 137.9379 | 66.91503
250 | 1200 | 60 | 105 | 39 | 137.1518 | 65.56215
260 | 800 | 60 | 105 | 39 | 168.72 | 75.18682
260 | 950 | 60 | 105 | 39 | 140.0648 | 70.75917
260 | 900 | 60 | 105 | 39 | 140.7975 | 72.66143
260 | 1050 | 60 | 105 | 39 | 139.0286 | 68.34149
260 | 1000 | 60 | 105 | 39 | 139.7704 | 69.72234
260 | 1100 | 60 | 105 | 39 | 138.549 | 67.42239
260 | 1200 | 60 | 105 | 39 | 137.5456 | 66.56986
201 | 900 | 60 | 105 | 39 | 137.6296 | 66.19612
202 | 1150 | 60 | 105 | 39 | 134.5729 | 61.47223
202 | 1200 | 60 | 105 | 39 | 133.9289 | 60.08572
203 | 850 | 60 | 105 | 39 | 138.3758 | 66.93281
203 | 1050 | 60 | 105 | 39 | 136.0175 | 63.60268
203 | 1100 | 60 | 105 | 39 | 135.4175 | 63.2338
205 | 950 | 60 | 105 | 39 | 137.3764 | 65.59813
205 | 900 | 60 | 105 | 39 | 137.8512 | 66.62337
206 | 750 | 60 | 105 | 39 | 139.9964 | 69.86464
206 | 800 | 60 | 105 | 39 | 139.4458 | 68.66321
206 | 1000 | 60 | 105 | 39 | 136.9157 | 64.97618
208 | 850 | 60 | 105 | 39 | 138.7957 | 67.471
208 | 1200 | 60 | 105 | 39 | 134.5974 | 61.17923
209 | 950 | 60 | 105 | 39 | 137.5486 | 66.12332
209 | 1100 | 60 | 105 | 39 | 135.7594 | 63.2261
210 | 750 | 60 | 105 | 39 | 140.2512 | 70.62359
210 | 1150 | 60 | 105 | 39 | 135.1021 | 62.66689
211 | 700 | 60 | 105 | 39 | 140.9244 | 72.79773
211 | 900 | 60 | 105 | 39 | 138.1955 | 66.81639
212 | 1000 | 60 | 105 | 39 | 136.9666 | 65.31076
213 | 750 | 60 | 105 | 39 | 140.3041 | 71.06727
214 | 950 | 60 | 105 | 39 | 137.7562 | 66.29512
214 | 1200 | 60 | 105 | 39 | 134.8338 | 61.76283
215 | 700 | 60 | 105 | 39 | 141.2582 | 73.83413
215 | 1050 | 60 | 105 | 39 | 136.7042 | 64.78223
215 | 1150 | 60 | 105 | 39 | 135.5022 | 62.97283
216 | 1100 | 60 | 105 | 39 | 136.1536 | 63.93678
217 | 850 | 60 | 105 | 39 | 139.2419 | 68.95916
217 | 800 | 60 | 105 | 39 | 139.8798 | 69.87315
217 | 900 | 60 | 105 | 39 | 138.6126 | 67.16277
219 | 700 | 60 | 105 | 39 | 141.3426 | 74.37683
219 | 1000 | 60 | 105 | 39 | 137.5481 | 65.99549
220 | 1150 | 60 | 105 | 39 | 135.8423 | 63.60962
221 | 750 | 60 | 105 | 39 | 140.7116 | 72.27192
221 | 800 | 60 | 105 | 39 | 140.1833 | 70.68863
221 | 950 | 60 | 105 | 39 | 138.1193 | 66.85204
222 | 1050 | 60 | 105 | 39 | 137.0573 | 65.46113
222 | 1200 | 60 | 105 | 39 | 135.3952 | 63.00287
223 | 1000 | 60 | 105 | 39 | 137.6492 | 66.39142
223 | 1100 | 60 | 105 | 39 | 136.3839 | 64.52343
224 | 900 | 60 | 105 | 39 | 139.0481 | 68.28393
225 | 950 | 60 | 105 | 39 | 138.4071 | 67.10019
226 | 850 | 60 | 105 | 39 | 139.8467 | 69.80816
227 | 800 | 60 | 105 | 39 | 140.5206 | 71.13275
227 | 1050 | 60 | 105 | 39 | 137.3269 | 65.91461
227 | 1000 | 60 | 105 | 39 | 137.8873 | 66.70627
229 | 750 | 60 | 105 | 39 | 141.5139 | 74.11001
229 | 1150 | 60 | 105 | 39 | 136.4431 | 64.96311
229 | 1100 | 60 | 105 | 39 | 136.8577 | 65.3433
230 | 950 | 60 | 105 | 39 | 138.7464 | 67.38631
231 | 900 | 60 | 105 | 39 | 139.3748 | 68.75205
233 | 850 | 60 | 105 | 39 | 140.2283 | 70.67604
233 | 800 | 60 | 105 | 39 | 140.7342 | 72.22927
233 | 1050 | 60 | 105 | 39 | 137.7971 | 66.80831
233 | 1150 | 60 | 105 | 39 | 136.7538 | 64.87238
234 | 750 | 60 | 105 | 39 | 141.534 | 74.71408
234 | 950 | 60 | 105 | 39 | 138.9408 | 67.90216
235 | 900 | 60 | 105 | 39 | 139.6749 | 69.3971
237 | 1000 | 60 | 105 | 39 | 138.3732 | 67.17536
237 | 1150 | 60 | 105 | 39 | 136.8046 | 65.20033
238 | 800 | 60 | 105 | 39 | 140.9393 | 73.28001
239 | 750 | 60 | 105 | 39 | 167.5362 | 74.55687
239 | 850 | 60 | 105 | 39 | 140.3875 | 71.27028
239 | 900 | 60 | 105 | 39 | 139.8292 | 69.57667
241 | 700 | 60 | 105 | 39 | 169.7998 | 76.71453
241 | 1050 | 60 | 105 | 39 | 138.1698 | 66.91837
241 | 1100 | 60 | 105 | 39 | 137.5557 | 66.31041
242 | 900 | 60 | 105 | 39 | 139.9704 | 69.89212
242 | 1150 | 60 | 105 | 39 | 137.1429 | 65.5868
243 | 800 | 60 | 105 | 39 | 141.282 | 74.01327
245 | 1000 | 60 | 105 | 39 | 138.9595 | 67.93878
245 | 1150 | 60 | 105 | 39 | 137.3348 | 66.09138
245 | 1100 | 60 | 105 | 39 | 137.8683 | 66.65328
247 | 700 | 60 | 105 | 39 | 170.192 | 76.96598
247 | 900 | 60 | 105 | 39 | 140.1323 | 70.51264
248 | 750 | 60 | 105 | 39 | 168.9446 | 75.23212
248 | 800 | 60 | 105 | 39 | 141.4482 | 74.773
248 | 950 | 60 | 105 | 39 | 139.638 | 69.31498
248 | 1050 | 60 | 105 | 39 | 138.5016 | 67.14294
249 | 750 | 60 | 105 | 39 | 168.8528 | 75.42703
249 | 800 | 60 | 105 | 39 | 141.4357 | 74.93324
249 | 1100 | 60 | 105 | 39 | 138.0256 | 66.77456
250 | 850 | 60 | 105 | 39 | 140.9683 | 72.62575
251 | 700 | 60 | 105 | 39 | 170.5362 | 77.57638
251 | 1200 | 60 | 105 | 39 | 136.985 | 65.79229
252 | 900 | 60 | 105 | 39 | 140.3738 | 71.2353
253 | 750 | 60 | 105 | 39 | 169.3718 | 76.00833
254 | 1100 | 60 | 105 | 39 | 138.3365 | 67.00964
255 | 950 | 60 | 105 | 39 | 139.9792 | 70.21749
255 | 1000 | 60 | 105 | 39 | 139.4198 | 68.80452
255 | 1200 | 60 | 105 | 39 | 137.2054 | 66.0288
256 | 1150 | 60 | 105 | 39 | 137.843 | 66.67229
256 | 1100 | 60 | 105 | 39 | 138.3275 | 67.26567
257 | 800 | 60 | 105 | 39 | 168.212 | 74.99071
257 | 950 | 60 | 105 | 39 | 140.0488 | 70.29407
257 | 1050 | 60 | 105 | 39 | 138.9594 | 68.10938
258 | 750 | 60 | 105 | 39 | 169.9478 | 76.50203
258 | 850 | 60 | 105 | 39 | 141.2551 | 74.00189
258 | 900 | 60 | 105 | 39 | 140.6544 | 72.10692
260 | 1100 | 60 | 105 | 39 | 138.6493 | 67.30623
50 | 400 | 30 | 100 | 40.5 | 75 | 25
50 | 600 | 30 | 100 | 40.5 | 75 | 25
50 | 800 | 30 | 100 | 40.5 | 75 | 5
50 | 1000 | 30 | 100 | 40.5 | 75 | 5
50 | 1200 | 30 | 100 | 40.5 | 75 | 10
75 | 200 | 30 | 100 | 40.5 | 75 | 187.5
75 | 400 | 30 | 100 | 40.5 | 112.5 | 40
75 | 600 | 30 | 100 | 40.5 | 112.5 | 60
75 | 800 | 30 | 100 | 40.5 | 75 | 60
75 | 1000 | 30 | 100 | 40.5 | 75 | 37.5
75 | 1200 | 30 | 100 | 40.5 | 56.25 | 75
100 | 200 | 30 | 100 | 40.5 | 150 | 225
100 | 400 | 30 | 100 | 40.5 | 75 | 150
100 | 600 | 30 | 100 | 40.5 | 112.5 | 37.5
100 | 800 | 30 | 100 | 40.5 | 112.5 | 25
100 | 1000 | 30 | 100 | 40.5 | 75 | 37.5
100 | 1200 | 30 | 100 | 40.5 | 75 | 45
125 | 200 | 30 | 100 | 40.5 | 225 | 150
125 | 400 | 30 | 100 | 40.5 | 150 | 150
125 | 600 | 30 | 100 | 40.5 | 112.5 | 112.5
125 | 800 | 30 | 100 | 40.5 | 112.5 | 40
125 | 1000 | 30 | 100 | 40.5 | 112.5 | 15
125 | 1200 | 30 | 100 | 40.5 | 80 | 15
150 | 200 | 30 | 100 | 40.5 | 225 | 300
150 | 400 | 30 | 100 | 40.5 | 170 | 187.5
150 | 600 | 30 | 100 | 40.5 | 140 | 150
150 | 800 | 30 | 100 | 40.5 | 150 | 75
150 | 1000 | 30 | 100 | 40.5 | 112.5 | 60
150 | 1200 | 30 | 100 | 40.5 | 112.5 | 37.5
175 | 200 | 30 | 100 | 40.5 | 262.5 | 360
175 | 400 | 30 | 100 | 40.5 | 225 | 206.25
175 | 600 | 30 | 100 | 40.5 | 187.5 | 187.5
175 | 800 | 30 | 100 | 40.5 | 150 | 112.5
175 | 1000 | 30 | 100 | 40.5 | 131.25 | 75
175 | 1200 | 30 | 100 | 40.5 | 112.5 | 37.5
195 | 200 | 30 | 100 | 40.5 | 300 | 337.5
195 | 400 | 30 | 100 | 40.5 | 170 | 225
195 | 600 | 30 | 100 | 40.5 | 150 | 187.5
195 | 800 | 30 | 100 | 40.5 | 150 | 112.5
195 | 1000 | 30 | 100 | 40.5 | 112.5 | 93.75
195 | 1200 | 30 | 100 | 40.5 | 112.5 | 75
416 | 700 | 100.948 | 95 | 40.91 | 118.4946 | 361.9423
416 | 1500 | 118.56567 | 95 | 40.91 | 286.62154 | 208.06433
208 | 600 | 148.1196 | 95 | 40.91 | 81.38852375 | 221.320265
208 | 900 | 133.5214 | 95 | 40.91 | 108.816235 | 164.4271
50 | 500 | 30 | 100 | 50 | 67 | 16
50 | 750 | 30 | 100 | 50 | 50 | 12
50 | 1000 | 30 | 100 | 50 | 47 | 10
50 | 1200 | 30 | 100 | 50 | 45 | 5
100 | 500 | 30 | 100 | 50 | 118 | 44
100 | 750 | 30 | 100 | 50 | 98 | 32
100 | 1000 | 30 | 100 | 50 | 75 | 24
100 | 1200 | 30 | 100 | 50 | 72 | 22
150 | 500 | 30 | 100 | 50 | 145 | 101
150 | 750 | 30 | 100 | 50 | 135 | 72
150 | 1000 | 30 | 100 | 50 | 115 | 53
150 | 1200 | 30 | 100 | 50 | 108 | 49
195 | 500 | 30 | 100 | 50 | 193 | 176
195 | 750 | 30 | 100 | 50 | 161 | 110
195 | 1000 | 30 | 100 | 50 | 130 | 81
195 | 1200 | 30 | 100 | 50 | 122 | 65
50 | 505 | 30 | 100 | 50 | 66.66 | 15.92
50 | 510 | 30 | 100 | 50 | 66.32 | 15.84
50 | 515 | 30 | 100 | 50 | 65.98 | 15.76
50 | 520 | 30 | 100 | 50 | 65.64 | 15.68
50 | 525 | 30 | 100 | 50 | 65.3 | 15.6
50 | 530 | 30 | 100 | 50 | 64.96 | 15.52
50 | 535 | 30 | 100 | 50 | 64.62 | 15.44
50 | 540 | 30 | 100 | 50 | 64.28 | 15.36
50 | 545 | 30 | 100 | 50 | 63.94 | 15.28
50 | 550 | 30 | 100 | 50 | 63.6 | 15.2
50 | 555 | 30 | 100 | 50 | 63.26 | 15.12
50 | 560 | 30 | 100 | 50 | 62.92 | 15.04
50 | 565 | 30 | 100 | 50 | 62.58 | 14.96
50 | 570 | 30 | 100 | 50 | 62.24 | 14.88
50 | 575 | 30 | 100 | 50 | 61.9 | 14.8
50 | 580 | 30 | 100 | 50 | 61.56 | 14.72
50 | 585 | 30 | 100 | 50 | 61.22 | 14.64
50 | 590 | 30 | 100 | 50 | 60.88 | 14.56
50 | 595 | 30 | 100 | 50 | 60.54 | 14.48
50 | 600 | 30 | 100 | 50 | 60.2 | 14.4
50 | 605 | 30 | 100 | 50 | 59.86 | 14.32
50 | 610 | 30 | 100 | 50 | 59.52 | 14.24
50 | 615 | 30 | 100 | 50 | 59.18 | 14.16
50 | 620 | 30 | 100 | 50 | 58.84 | 14.08
50 | 625 | 30 | 100 | 50 | 58.5 | 14
50 | 630 | 30 | 100 | 50 | 58.16 | 13.92
50 | 635 | 30 | 100 | 50 | 57.82 | 13.84
50 | 640 | 30 | 100 | 50 | 57.48 | 13.76
50 | 645 | 30 | 100 | 50 | 57.14 | 13.68
50 | 650 | 30 | 100 | 50 | 56.8 | 13.6
50 | 655 | 30 | 100 | 50 | 56.46 | 13.52
50 | 660 | 30 | 100 | 50 | 56.12 | 13.44
50 | 665 | 30 | 100 | 50 | 55.78 | 13.36
50 | 670 | 30 | 100 | 50 | 55.44 | 13.28
50 | 675 | 30 | 100 | 50 | 55.1 | 13.2
50 | 680 | 30 | 100 | 50 | 54.76 | 13.12
50 | 685 | 30 | 100 | 50 | 54.42 | 13.04
50 | 690 | 30 | 100 | 50 | 54.08 | 12.96
50 | 695 | 30 | 100 | 50 | 53.74 | 12.88
50 | 700 | 30 | 100 | 50 | 53.4 | 12.8
50 | 705 | 30 | 100 | 50 | 53.06 | 12.72
50 | 710 | 30 | 100 | 50 | 52.72 | 12.64
50 | 715 | 30 | 100 | 50 | 52.38 | 12.56
50 | 720 | 30 | 100 | 50 | 52.04 | 12.48
50 | 725 | 30 | 100 | 50 | 51.7 | 12.4
50 | 730 | 30 | 100 | 50 | 51.36 | 12.32
50 | 735 | 30 | 100 | 50 | 51.02 | 12.24
50 | 740 | 30 | 100 | 50 | 50.68 | 12.16
50 | 745 | 30 | 100 | 50 | 50.34 | 12.08
50 | 755 | 30 | 100 | 50 | 49.94 | 11.96
50 | 760 | 30 | 100 | 50 | 49.88 | 11.92
50 | 765 | 30 | 100 | 50 | 49.82 | 11.88
50 | 770 | 30 | 100 | 50 | 49.76 | 11.84
50 | 775 | 30 | 100 | 50 | 49.7 | 11.8
50 | 780 | 30 | 100 | 50 | 49.64 | 11.76
50 | 785 | 30 | 100 | 50 | 49.58 | 11.72
50 | 790 | 30 | 100 | 50 | 49.52 | 11.68
50 | 795 | 30 | 100 | 50 | 49.46 | 11.64
50 | 800 | 30 | 100 | 50 | 49.4 | 11.6
50 | 805 | 30 | 100 | 50 | 49.34 | 11.56
50 | 810 | 30 | 100 | 50 | 49.28 | 11.52
50 | 815 | 30 | 100 | 50 | 49.22 | 11.48
50 | 820 | 30 | 100 | 50 | 49.16 | 11.44
50 | 825 | 30 | 100 | 50 | 49.1 | 11.4
50 | 830 | 30 | 100 | 50 | 49.04 | 11.36
50 | 835 | 30 | 100 | 50 | 48.98 | 11.32
50 | 840 | 30 | 100 | 50 | 48.92 | 11.28
50 | 845 | 30 | 100 | 50 | 48.86 | 11.24
50 | 850 | 30 | 100 | 50 | 48.8 | 11.2
50 | 855 | 30 | 100 | 50 | 48.74 | 11.16
50 | 860 | 30 | 100 | 50 | 48.68 | 11.12
50 | 865 | 30 | 100 | 50 | 48.62 | 11.08
50 | 870 | 30 | 100 | 50 | 48.56 | 11.04
50 | 875 | 30 | 100 | 50 | 48.5 | 11
50 | 880 | 30 | 100 | 50 | 48.44 | 10.96
50 | 885 | 30 | 100 | 50 | 48.38 | 10.92
50 | 890 | 30 | 100 | 50 | 48.32 | 10.88
50 | 895 | 30 | 100 | 50 | 48.26 | 10.84
50 | 900 | 30 | 100 | 50 | 48.2 | 10.8
50 | 905 | 30 | 100 | 50 | 48.14 | 10.76
50 | 910 | 30 | 100 | 50 | 48.08 | 10.72
50 | 915 | 30 | 100 | 50 | 48.02 | 10.68
50 | 920 | 30 | 100 | 50 | 47.96 | 10.64
50 | 925 | 30 | 100 | 50 | 47.9 | 10.6
50 | 930 | 30 | 100 | 50 | 47.84 | 10.56
50 | 935 | 30 | 100 | 50 | 47.78 | 10.52
50 | 940 | 30 | 100 | 50 | 47.72 | 10.48
50 | 945 | 30 | 100 | 50 | 47.66 | 10.44
50 | 950 | 30 | 100 | 50 | 47.6 | 10.4
50 | 955 | 30 | 100 | 50 | 47.54 | 10.36
50 | 960 | 30 | 100 | 50 | 47.48 | 10.32
50 | 965 | 30 | 100 | 50 | 47.42 | 10.28
50 | 970 | 30 | 100 | 50 | 47.36 | 10.24
50 | 975 | 30 | 100 | 50 | 47.3 | 10.2
50 | 980 | 30 | 100 | 50 | 47.24 | 10.16
50 | 985 | 30 | 100 | 50 | 47.18 | 10.12
50 | 990 | 30 | 100 | 50 | 47.12 | 10.08
50 | 995 | 30 | 100 | 50 | 47.06 | 10.04
50 | 1005 | 30 | 100 | 50 | 46.95 | 9.875
50 | 1010 | 30 | 100 | 50 | 46.9 | 9.75
50 | 1015 | 30 | 100 | 50 | 46.85 | 9.625
50 | 1020 | 30 | 100 | 50 | 46.8 | 9.5
50 | 1025 | 30 | 100 | 50 | 46.75 | 9.375
50 | 1030 | 30 | 100 | 50 | 46.7 | 9.25
50 | 1035 | 30 | 100 | 50 | 46.65 | 9.125
50 | 1040 | 30 | 100 | 50 | 46.6 | 9
50 | 1045 | 30 | 100 | 50 | 46.55 | 8.875
50 | 1050 | 30 | 100 | 50 | 46.5 | 8.75
50 | 1055 | 30 | 100 | 50 | 46.45 | 8.625
50 | 1060 | 30 | 100 | 50 | 46.4 | 8.5
50 | 1065 | 30 | 100 | 50 | 46.35 | 8.375
50 | 1070 | 30 | 100 | 50 | 46.3 | 8.25
50 | 1075 | 30 | 100 | 50 | 46.25 | 8.125
50 | 1080 | 30 | 100 | 50 | 46.2 | 8
50 | 1085 | 30 | 100 | 50 | 46.15 | 7.875
50 | 1090 | 30 | 100 | 50 | 46.1 | 7.75
50 | 1095 | 30 | 100 | 50 | 46.05 | 7.625
50 | 1100 | 30 | 100 | 50 | 46 | 7.5
50 | 1105 | 30 | 100 | 50 | 45.95 | 7.375
50 | 1110 | 30 | 100 | 50 | 45.9 | 7.25
50 | 1115 | 30 | 100 | 50 | 45.85 | 7.125
50 | 1120 | 30 | 100 | 50 | 45.8 | 7
50 | 1125 | 30 | 100 | 50 | 45.75 | 6.875
50 | 1130 | 30 | 100 | 50 | 45.7 | 6.75
50 | 1135 | 30 | 100 | 50 | 45.65 | 6.625
50 | 1140 | 30 | 100 | 50 | 45.6 | 6.5
50 | 1145 | 30 | 100 | 50 | 45.55 | 6.375
50 | 1150 | 30 | 100 | 50 | 45.5 | 6.25
50 | 1155 | 30 | 100 | 50 | 45.45 | 6.125
50 | 1160 | 30 | 100 | 50 | 45.4 | 6
50 | 1165 | 30 | 100 | 50 | 45.35 | 5.875
50 | 1170 | 30 | 100 | 50 | 45.3 | 5.75
50 | 1175 | 30 | 100 | 50 | 45.25 | 5.625
50 | 1180 | 30 | 100 | 50 | 45.2 | 5.5
50 | 1185 | 30 | 100 | 50 | 45.15 | 5.375
50 | 1190 | 30 | 100 | 50 | 45.1 | 5.25
50 | 1195 | 30 | 100 | 50 | 45.05 | 5.125
100 | 505 | 30 | 100 | 50 | 117.6 | 43.76
100 | 510 | 30 | 100 | 50 | 117.2 | 43.52
100 | 515 | 30 | 100 | 50 | 116.8 | 43.28
100 | 520 | 30 | 100 | 50 | 116.4 | 43.04
100 | 525 | 30 | 100 | 50 | 116 | 42.8
100 | 530 | 30 | 100 | 50 | 115.6 | 42.56
100 | 535 | 30 | 100 | 50 | 115.2 | 42.32
100 | 540 | 30 | 100 | 50 | 114.8 | 42.08
100 | 545 | 30 | 100 | 50 | 114.4 | 41.84
100 | 550 | 30 | 100 | 50 | 114 | 41.6
100 | 555 | 30 | 100 | 50 | 113.6 | 41.36
100 | 560 | 30 | 100 | 50 | 113.2 | 41.12
100 | 565 | 30 | 100 | 50 | 112.8 | 40.88
100 | 570 | 30 | 100 | 50 | 112.4 | 40.64
100 | 575 | 30 | 100 | 50 | 112 | 40.4
100 | 580 | 30 | 100 | 50 | 111.6 | 40.16
100 | 585 | 30 | 100 | 50 | 111.2 | 39.92
100 | 590 | 30 | 100 | 50 | 110.8 | 39.68
100 | 595 | 30 | 100 | 50 | 110.4 | 39.44
100 | 600 | 30 | 100 | 50 | 110 | 39.2
100 | 605 | 30 | 100 | 50 | 109.6 | 38.96
100 | 610 | 30 | 100 | 50 | 109.2 | 38.72
100 | 615 | 30 | 100 | 50 | 108.8 | 38.48
100 | 620 | 30 | 100 | 50 | 108.4 | 38.24
100 | 625 | 30 | 100 | 50 | 108 | 38
100 | 630 | 30 | 100 | 50 | 107.6 | 37.76
100 | 635 | 30 | 100 | 50 | 107.2 | 37.52
100 | 640 | 30 | 100 | 50 | 106.8 | 37.28
100 | 645 | 30 | 100 | 50 | 106.4 | 37.04
100 | 650 | 30 | 100 | 50 | 106 | 36.8
100 | 655 | 30 | 100 | 50 | 105.6 | 36.56
100 | 660 | 30 | 100 | 50 | 105.2 | 36.32
100 | 665 | 30 | 100 | 50 | 104.8 | 36.08
100 | 670 | 30 | 100 | 50 | 104.4 | 35.84
100 | 675 | 30 | 100 | 50 | 104 | 35.6
100 | 680 | 30 | 100 | 50 | 103.6 | 35.36
100 | 685 | 30 | 100 | 50 | 103.2 | 35.12
100 | 690 | 30 | 100 | 50 | 102.8 | 34.88
100 | 695 | 30 | 100 | 50 | 102.4 | 34.64
100 | 700 | 30 | 100 | 50 | 102 | 34.4
100 | 705 | 30 | 100 | 50 | 101.6 | 34.16
100 | 710 | 30 | 100 | 50 | 101.2 | 33.92
100 | 715 | 30 | 100 | 50 | 100.8 | 33.68
100 | 720 | 30 | 100 | 50 | 100.4 | 33.44
100 | 725 | 30 | 100 | 50 | 100 | 33.2
100 | 730 | 30 | 100 | 50 | 99.6 | 32.96
100 | 735 | 30 | 100 | 50 | 99.2 | 32.72
100 | 740 | 30 | 100 | 50 | 98.8 | 32.48
100 | 745 | 30 | 100 | 50 | 98.4 | 32.24
100 | 755 | 30 | 100 | 50 | 97.54 | 31.84
100 | 760 | 30 | 100 | 50 | 97.08 | 31.68
100 | 765 | 30 | 100 | 50 | 96.62 | 31.52
100 | 770 | 30 | 100 | 50 | 96.16 | 31.36
100 | 775 | 30 | 100 | 50 | 95.7 | 31.2
100 | 780 | 30 | 100 | 50 | 95.24 | 31.04
100 | 785 | 30 | 100 | 50 | 94.78 | 30.88
100 | 790 | 30 | 100 | 50 | 94.32 | 30.72
100 | 795 | 30 | 100 | 50 | 93.86 | 30.56
100 | 800 | 30 | 100 | 50 | 93.4 | 30.4
100 | 805 | 30 | 100 | 50 | 92.94 | 30.24
100 | 810 | 30 | 100 | 50 | 92.48 | 30.08
100 | 815 | 30 | 100 | 50 | 92.02 | 29.92
100 | 820 | 30 | 100 | 50 | 91.56 | 29.76
100 | 825 | 30 | 100 | 50 | 91.1 | 29.6
100 | 830 | 30 | 100 | 50 | 90.64 | 29.44
100 | 835 | 30 | 100 | 50 | 90.18 | 29.28
100 | 840 | 30 | 100 | 50 | 89.72 | 29.12
100 | 845 | 30 | 100 | 50 | 89.26 | 28.96
100 | 850 | 30 | 100 | 50 | 88.8 | 28.8
100 | 855 | 30 | 100 | 50 | 88.34 | 28.64
100 | 860 | 30 | 100 | 50 | 87.88 | 28.48
100 | 865 | 30 | 100 | 50 | 87.42 | 28.32
100 | 870 | 30 | 100 | 50 | 86.96 | 28.16
100 | 875 | 30 | 100 | 50 | 86.5 | 28
100 | 880 | 30 | 100 | 50 | 86.04 | 27.84
100 | 885 | 30 | 100 | 50 | 85.58 | 27.68
100 | 890 | 30 | 100 | 50 | 85.12 | 27.52
100 | 895 | 30 | 100 | 50 | 84.66 | 27.36
100 | 900 | 30 | 100 | 50 | 84.2 | 27.2
100 | 905 | 30 | 100 | 50 | 83.74 | 27.04
100 | 910 | 30 | 100 | 50 | 83.28 | 26.88
100 | 915 | 30 | 100 | 50 | 82.82 | 26.72
100 | 920 | 30 | 100 | 50 | 82.36 | 26.56
100 | 925 | 30 | 100 | 50 | 81.9 | 26.4
100 | 930 | 30 | 100 | 50 | 81.44 | 26.24
100 | 935 | 30 | 100 | 50 | 80.98 | 26.08
100 | 940 | 30 | 100 | 50 | 80.52 | 25.92
100 | 945 | 30 | 100 | 50 | 80.06 | 25.76
100 | 950 | 30 | 100 | 50 | 79.6 | 25.6
100 | 955 | 30 | 100 | 50 | 79.14 | 25.44
100 | 960 | 30 | 100 | 50 | 78.68 | 25.28
100 | 965 | 30 | 100 | 50 | 78.22 | 25.12
100 | 970 | 30 | 100 | 50 | 77.76 | 24.96
100 | 975 | 30 | 100 | 50 | 77.3 | 24.8
100 | 980 | 30 | 100 | 50 | 76.84 | 24.64
100 | 985 | 30 | 100 | 50 | 76.38 | 24.48
100 | 990 | 30 | 100 | 50 | 75.92 | 24.32
100 | 995 | 30 | 100 | 50 | 75.46 | 24.16
100 | 1005 | 30 | 100 | 50 | 74.925 | 23.95
100 | 1010 | 30 | 100 | 50 | 74.85 | 23.9
100 | 1015 | 30 | 100 | 50 | 74.775 | 23.85
100 | 1020 | 30 | 100 | 50 | 74.7 | 23.8
100 | 1025 | 30 | 100 | 50 | 74.625 | 23.75
100 | 1030 | 30 | 100 | 50 | 74.55 | 23.7
100 | 1035 | 30 | 100 | 50 | 74.475 | 23.65
100 | 1040 | 30 | 100 | 50 | 74.4 | 23.6
100 | 1045 | 30 | 100 | 50 | 74.325 | 23.55
100 | 1050 | 30 | 100 | 50 | 74.25 | 23.5
100 | 1055 | 30 | 100 | 50 | 74.175 | 23.45
100 | 1060 | 30 | 100 | 50 | 74.1 | 23.4
100 | 1065 | 30 | 100 | 50 | 74.025 | 23.35
100 | 1070 | 30 | 100 | 50 | 73.95 | 23.3
100 | 1075 | 30 | 100 | 50 | 73.875 | 23.25
100 | 1080 | 30 | 100 | 50 | 73.8 | 23.2
100 | 1085 | 30 | 100 | 50 | 73.725 | 23.15
100 | 1090 | 30 | 100 | 50 | 73.65 | 23.1
100 | 1095 | 30 | 100 | 50 | 73.575 | 23.05
100 | 1100 | 30 | 100 | 50 | 73.5 | 23
100 | 1105 | 30 | 100 | 50 | 73.425 | 22.95
100 | 1110 | 30 | 100 | 50 | 73.35 | 22.9
100 | 1115 | 30 | 100 | 50 | 73.275 | 22.85
100 | 1120 | 30 | 100 | 50 | 73.2 | 22.8
100 | 1125 | 30 | 100 | 50 | 73.125 | 22.75
100 | 1130 | 30 | 100 | 50 | 73.05 | 22.7
100 | 1135 | 30 | 100 | 50 | 72.975 | 22.65
100 | 1140 | 30 | 100 | 50 | 72.9 | 22.6
100 | 1145 | 30 | 100 | 50 | 72.825 | 22.55
100 | 1150 | 30 | 100 | 50 | 72.75 | 22.5
100 | 1155 | 30 | 100 | 50 | 72.675 | 22.45
100 | 1160 | 30 | 100 | 50 | 72.6 | 22.4
100 | 1165 | 30 | 100 | 50 | 72.525 | 22.35
100 | 1170 | 30 | 100 | 50 | 72.45 | 22.3
100 | 1175 | 30 | 100 | 50 | 72.375 | 22.25
100 | 1180 | 30 | 100 | 50 | 72.3 | 22.2
100 | 1185 | 30 | 100 | 50 | 72.225 | 22.15
100 | 1190 | 30 | 100 | 50 | 72.15 | 22.1
100 | 1195 | 30 | 100 | 50 | 72.075 | 22.05
150 | 505 | 30 | 100 | 50 | 144.8 | 100.42
150 | 510 | 30 | 100 | 50 | 144.6 | 99.84
150 | 515 | 30 | 100 | 50 | 144.4 | 99.26
150 | 520 | 30 | 100 | 50 | 144.2 | 98.68
150 | 525 | 30 | 100 | 50 | 144 | 98.1
150 | 530 | 30 | 100 | 50 | 143.8 | 97.52
150 | 535 | 30 | 100 | 50 | 143.6 | 96.94
150 | 540 | 30 | 100 | 50 | 143.4 | 96.36
150 | 545 | 30 | 100 | 50 | 143.2 | 95.78
150 | 550 | 30 | 100 | 50 | 143 | 95.2
150 | 555 | 30 | 100 | 50 | 142.8 | 94.62
150 | 560 | 30 | 100 | 50 | 142.6 | 94.04
150 | 565 | 30 | 100 | 50 | 142.4 | 93.46
150 | 570 | 30 | 100 | 50 | 142.2 | 92.88
150 | 575 | 30 | 100 | 50 | 142 | 92.3
150 | 580 | 30 | 100 | 50 | 141.8 | 91.72
150 | 585 | 30 | 100 | 50 | 141.6 | 91.14
150 | 590 | 30 | 100 | 50 | 141.4 | 90.56
150 | 595 | 30 | 100 | 50 | 141.2 | 89.98
150 | 600 | 30 | 100 | 50 | 141 | 89.4
150 | 605 | 30 | 100 | 50 | 140.8 | 88.82
150 | 610 | 30 | 100 | 50 | 140.6 | 88.24
150 | 615 | 30 | 100 | 50 | 140.4 | 87.66
150 | 620 | 30 | 100 | 50 | 140.2 | 87.08
150 | 625 | 30 | 100 | 50 | 140 | 86.5
150 | 630 | 30 | 100 | 50 | 139.8 | 85.92
150 | 635 | 30 | 100 | 50 | 139.6 | 85.34
150 | 640 | 30 | 100 | 50 | 139.4 | 84.76
150 | 645 | 30 | 100 | 50 | 139.2 | 84.18
150 | 650 | 30 | 100 | 50 | 139 | 83.6
150 | 655 | 30 | 100 | 50 | 138.8 | 83.02
150 | 660 | 30 | 100 | 50 | 138.6 | 82.44
150 | 665 | 30 | 100 | 50 | 138.4 | 81.86
150 | 670 | 30 | 100 | 50 | 138.2 | 81.28
150 | 675 | 30 | 100 | 50 | 138 | 80.7
150 | 680 | 30 | 100 | 50 | 137.8 | 80.12
150 | 685 | 30 | 100 | 50 | 137.6 | 79.54
150 | 690 | 30 | 100 | 50 | 137.4 | 78.96
150 | 695 | 30 | 100 | 50 | 137.2 | 78.38
150 | 700 | 30 | 100 | 50 | 137 | 77.8
150 | 705 | 30 | 100 | 50 | 136.8 | 77.22
150 | 710 | 30 | 100 | 50 | 136.6 | 76.64
150 | 715 | 30 | 100 | 50 | 136.4 | 76.06
150 | 720 | 30 | 100 | 50 | 136.2 | 75.48
150 | 725 | 30 | 100 | 50 | 136 | 74.9
150 | 730 | 30 | 100 | 50 | 135.8 | 74.32
150 | 735 | 30 | 100 | 50 | 135.6 | 73.74
150 | 740 | 30 | 100 | 50 | 135.4 | 73.16
150 | 745 | 30 | 100 | 50 | 135.2 | 72.58
150 | 755 | 30 | 100 | 50 | 134.6 | 71.62
150 | 760 | 30 | 100 | 50 | 134.2 | 71.24
150 | 765 | 30 | 100 | 50 | 133.8 | 70.86
150 | 770 | 30 | 100 | 50 | 133.4 | 70.48
150 | 775 | 30 | 100 | 50 | 133 | 70.1
150 | 780 | 30 | 100 | 50 | 132.6 | 69.72
150 | 785 | 30 | 100 | 50 | 132.2 | 69.34
150 | 790 | 30 | 100 | 50 | 131.8 | 68.96
150 | 795 | 30 | 100 | 50 | 131.4 | 68.58
150 | 800 | 30 | 100 | 50 | 131 | 68.2
150 | 805 | 30 | 100 | 50 | 130.6 | 67.82
150 | 810 | 30 | 100 | 50 | 130.2 | 67.44
150 | 815 | 30 | 100 | 50 | 129.8 | 67.06
150 | 820 | 30 | 100 | 50 | 129.4 | 66.68
150 | 825 | 30 | 100 | 50 | 129 | 66.3
150 | 830 | 30 | 100 | 50 | 128.6 | 65.92
150 | 835 | 30 | 100 | 50 | 128.2 | 65.54
150 | 840 | 30 | 100 | 50 | 127.8 | 65.16
150 | 845 | 30 | 100 | 50 | 127.4 | 64.78
150 | 850 | 30 | 100 | 50 | 127 | 64.4
150 | 855 | 30 | 100 | 50 | 126.6 | 64.02
150 | 860 | 30 | 100 | 50 | 126.2 | 63.64
150 | 865 | 30 | 100 | 50 | 125.8 | 63.26
150 | 870 | 30 | 100 | 50 | 125.4 | 62.88
150 | 875 | 30 | 100 | 50 | 125 | 62.5
150 | 880 | 30 | 100 | 50 | 124.6 | 62.12
150 | 885 | 30 | 100 | 50 | 124.2 | 61.74
150 | 890 | 30 | 100 | 50 | 123.8 | 61.36
150 | 895 | 30 | 100 | 50 | 123.4 | 60.98
150 | 900 | 30 | 100 | 50 | 123 | 60.6
150 | 905 | 30 | 100 | 50 | 122.6 | 60.22
150 | 910 | 30 | 100 | 50 | 122.2 | 59.84
150 | 915 | 30 | 100 | 50 | 121.8 | 59.46
150 | 920 | 30 | 100 | 50 | 121.4 | 59.08
150 | 925 | 30 | 100 | 50 | 121 | 58.7
150 | 930 | 30 | 100 | 50 | 120.6 | 58.32
150 | 935 | 30 | 100 | 50 | 120.2 | 57.94
150 | 940 | 30 | 100 | 50 | 119.8 | 57.56
150 | 945 | 30 | 100 | 50 | 119.4 | 57.18
150 | 950 | 30 | 100 | 50 | 119 | 56.8
150 | 955 | 30 | 100 | 50 | 118.6 | 56.42
150 | 960 | 30 | 100 | 50 | 118.2 | 56.04
150 | 965 | 30 | 100 | 50 | 117.8 | 55.66
150 | 970 | 30 | 100 | 50 | 117.4 | 55.28
150 | 975 | 30 | 100 | 50 | 117 | 54.9
150 | 980 | 30 | 100 | 50 | 116.6 | 54.52
150 | 985 | 30 | 100 | 50 | 116.2 | 54.14
150 | 990 | 30 | 100 | 50 | 115.8 | 53.76
150 | 995 | 30 | 100 | 50 | 115.4 | 53.38
150 | 1005 | 30 | 100 | 50 | 114.825 | 52.9
150 | 1010 | 30 | 100 | 50 | 114.65 | 52.8
150 | 1015 | 30 | 100 | 50 | 114.475 | 52.7
150 | 1020 | 30 | 100 | 50 | 114.3 | 52.6
150 | 1025 | 30 | 100 | 50 | 114.125 | 52.5
150 | 1030 | 30 | 100 | 50 | 113.95 | 52.4
150 | 1035 | 30 | 100 | 50 | 113.775 | 52.3
150 | 1040 | 30 | 100 | 50 | 113.6 | 52.2
150 | 1045 | 30 | 100 | 50 | 113.425 | 52.1
150 | 1050 | 30 | 100 | 50 | 113.25 | 52
150 | 1055 | 30 | 100 | 50 | 113.075 | 51.9
150 | 1060 | 30 | 100 | 50 | 112.9 | 51.8
150 | 1065 | 30 | 100 | 50 | 112.725 | 51.7
150 | 1070 | 30 | 100 | 50 | 112.55 | 51.6
150 | 1075 | 30 | 100 | 50 | 112.375 | 51.5
150 | 1080 | 30 | 100 | 50 | 112.2 | 51.4
150 | 1085 | 30 | 100 | 50 | 112.025 | 51.3
150 | 1090 | 30 | 100 | 50 | 111.85 | 51.2
150 | 1095 | 30 | 100 | 50 | 111.675 | 51.1
150 | 1100 | 30 | 100 | 50 | 111.5 | 51
150 | 1105 | 30 | 100 | 50 | 111.325 | 50.9
150 | 1110 | 30 | 100 | 50 | 111.15 | 50.8
150 | 1115 | 30 | 100 | 50 | 110.975 | 50.7
150 | 1120 | 30 | 100 | 50 | 110.8 | 50.6
150 | 1125 | 30 | 100 | 50 | 110.625 | 50.5
150 | 1130 | 30 | 100 | 50 | 110.45 | 50.4
150 | 1135 | 30 | 100 | 50 | 110.275 | 50.3
150 | 1140 | 30 | 100 | 50 | 110.1 | 50.2
150 | 1145 | 30 | 100 | 50 | 109.925 | 50.1
150 | 1150 | 30 | 100 | 50 | 109.75 | 50
150 | 1155 | 30 | 100 | 50 | 109.575 | 49.9
150 | 1160 | 30 | 100 | 50 | 109.4 | 49.8
150 | 1165 | 30 | 100 | 50 | 109.225 | 49.7
150 | 1170 | 30 | 100 | 50 | 109.05 | 49.6
150 | 1175 | 30 | 100 | 50 | 108.875 | 49.5
150 | 1180 | 30 | 100 | 50 | 108.7 | 49.4
150 | 1185 | 30 | 100 | 50 | 108.525 | 49.3
150 | 1190 | 30 | 100 | 50 | 108.35 | 49.2
150 | 1195 | 30 | 100 | 50 | 108.175 | 49.1
195 | 505 | 30 | 100 | 50 | 192.36 | 174.68
195 | 510 | 30 | 100 | 50 | 191.72 | 173.36
195 | 515 | 30 | 100 | 50 | 191.08 | 172.04
195 | 520 | 30 | 100 | 50 | 190.44 | 170.72
195 | 525 | 30 | 100 | 50 | 189.8 | 169.4
195 | 530 | 30 | 100 | 50 | 189.16 | 168.08
195 | 535 | 30 | 100 | 50 | 188.52 | 166.76
195 | 540 | 30 | 100 | 50 | 187.88 | 165.44
195 | 545 | 30 | 100 | 50 | 187.24 | 164.12
195 | 550 | 30 | 100 | 50 | 186.6 | 162.8
195 | 555 | 30 | 100 | 50 | 185.96 | 161.48
195 | 560 | 30 | 100 | 50 | 185.32 | 160.16
195 | 565 | 30 | 100 | 50 | 184.68 | 158.84
195 | 570 | 30 | 100 | 50 | 184.04 | 157.52
195 | 575 | 30 | 100 | 50 | 183.4 | 156.2
195 | 580 | 30 | 100 | 50 | 182.76 | 154.88
195 | 585 | 30 | 100 | 50 | 182.12 | 153.56
195 | 590 | 30 | 100 | 50 | 181.48 | 152.24
195 | 595 | 30 | 100 | 50 | 180.84 | 150.92
195 | 600 | 30 | 100 | 50 | 180.2 | 149.6
195 | 605 | 30 | 100 | 50 | 179.56 | 148.28
195 | 610 | 30 | 100 | 50 | 178.92 | 146.96
195 | 615 | 30 | 100 | 50 | 178.28 | 145.64
195 | 620 | 30 | 100 | 50 | 177.64 | 144.32
195 | 625 | 30 | 100 | 50 | 177 | 143
195 | 630 | 30 | 100 | 50 | 176.36 | 141.68
195 | 635 | 30 | 100 | 50 | 175.72 | 140.36
195 | 640 | 30 | 100 | 50 | 175.08 | 139.04
195 | 645 | 30 | 100 | 50 | 174.44 | 137.72
195 | 650 | 30 | 100 | 50 | 173.8 | 136.4
195 | 655 | 30 | 100 | 50 | 173.16 | 135.08
195 | 660 | 30 | 100 | 50 | 172.52 | 133.76
195 | 665 | 30 | 100 | 50 | 171.88 | 132.44
195 | 670 | 30 | 100 | 50 | 171.24 | 131.12
195 | 675 | 30 | 100 | 50 | 170.6 | 129.8
195 | 680 | 30 | 100 | 50 | 169.96 | 128.48
195 | 685 | 30 | 100 | 50 | 169.32 | 127.16
195 | 690 | 30 | 100 | 50 | 168.68 | 125.84
195 | 695 | 30 | 100 | 50 | 168.04 | 124.52
195 | 700 | 30 | 100 | 50 | 167.4 | 123.2
195 | 705 | 30 | 100 | 50 | 166.76 | 121.88
195 | 710 | 30 | 100 | 50 | 166.12 | 120.56
195 | 715 | 30 | 100 | 50 | 165.48 | 119.24
195 | 720 | 30 | 100 | 50 | 164.84 | 117.92
195 | 725 | 30 | 100 | 50 | 164.2 | 116.6
195 | 730 | 30 | 100 | 50 | 163.56 | 115.28
195 | 735 | 30 | 100 | 50 | 162.92 | 113.96
195 | 740 | 30 | 100 | 50 | 162.28 | 112.64
195 | 745 | 30 | 100 | 50 | 161.64 | 111.32
195 | 755 | 30 | 100 | 50 | 160.38 | 109.42
195 | 760 | 30 | 100 | 50 | 159.76 | 108.84
195 | 765 | 30 | 100 | 50 | 159.14 | 108.26
195 | 770 | 30 | 100 | 50 | 158.52 | 107.68
195 | 775 | 30 | 100 | 50 | 157.9 | 107.1
195 | 780 | 30 | 100 | 50 | 157.28 | 106.52
195 | 785 | 30 | 100 | 50 | 156.66 | 105.94
195 | 790 | 30 | 100 | 50 | 156.04 | 105.36
195 | 795 | 30 | 100 | 50 | 155.42 | 104.78
195 | 800 | 30 | 100 | 50 | 154.8 | 104.2
195 | 805 | 30 | 100 | 50 | 154.18 | 103.62
195 | 810 | 30 | 100 | 50 | 153.56 | 103.04 | Paper number 24
195 | 815 | 30 | 100 | 50 | 152.94 | 102.46
195 | 820 | 30 | 100 | 50 | 152.32 | 101.88
195 | 825 | 30 | 100 | 50 | 151.7 | 101.3
195 | 830 | 30 | 100 | 50 | 151.08 | 100.72
195 | 835 | 30 | 100 | 50 | 150.46 | 100.14 | Dr.Rahman LSU
195 | 840 | 30 | 100 | 50 | 149.84 | 99.56
195 | 845 | 30 | 100 | 50 | 149.22 | 98.98
195 | 850 | 30 | 100 | 50 | 148.6 | 98.4
195 | 855 | 30 | 100 | 50 | 147.98 | 97.82
195 | 860 | 30 | 100 | 50 | 147.36 | 97.24
195 | 865 | 30 | 100 | 50 | 146.74 | 96.66
195 | 870 | 30 | 100 | 50 | 146.12 | 96.08
195 | 875 | 30 | 100 | 50 | 145.5 | 95.5
195 | 880 | 30 | 100 | 50 | 144.88 | 94.92
195 | 885 | 30 | 100 | 50 | 144.26 | 94.34
195 | 890 | 30 | 100 | 50 | 143.64 | 93.76
195 | 895 | 30 | 100 | 50 | 143.02 | 93.18 | German Prof Experimental
195 | 900 | 30 | 100 | 50 | 142.4 | 92.6
195 | 905 | 30 | 100 | 50 | 141.78 | 92.02
195 | 910 | 30 | 100 | 50 | 141.16 | 91.44
195 | 915 | 30 | 100 | 50 | 140.54 | 90.86
195 | 920 | 30 | 100 | 50 | 139.92 | 90.28
195 | 925 | 30 | 100 | 50 | 139.3 | 89.7
195 | 930 | 30 | 100 | 50 | 138.68 | 89.12
195 | 935 | 30 | 100 | 50 | 138.06 | 88.54
195 | 940 | 30 | 100 | 50 | 137.44 | 87.96
195 | 945 | 30 | 100 | 50 | 136.82 | 87.38
195 | 950 | 30 | 100 | 50 | 136.2 | 86.8
195 | 955 | 30 | 100 | 50 | 135.58 | 86.22
195 | 960 | 30 | 100 | 50 | 134.96 | 85.64
195 | 965 | 30 | 100 | 50 | 134.34 | 85.06
195 | 970 | 30 | 100 | 50 | 133.72 | 84.48
195 | 975 | 30 | 100 | 50 | 133.1 | 83.9
195 | 980 | 30 | 100 | 50 | 132.48 | 83.32
195 | 985 | 30 | 100 | 50 | 131.86 | 82.74
195 | 990 | 30 | 100 | 50 | 131.24 | 82.16
195 | 995 | 30 | 100 | 50 | 130.62 | 81.58
195 | 1005 | 30 | 100 | 50 | 129.8 | 80.6
195 | 1010 | 30 | 100 | 50 | 129.6 | 80.2
195 | 1015 | 30 | 100 | 50 | 129.4 | 79.8
195 | 1020 | 30 | 100 | 50 | 129.2 | 79.4
195 | 1025 | 30 | 100 | 50 | 129 | 79
195 | 1030 | 30 | 100 | 50 | 128.8 | 78.6
195 | 1035 | 30 | 100 | 50 | 128.6 | 78.2
195 | 1040 | 30 | 100 | 50 | 128.4 | 77.8
195 | 1045 | 30 | 100 | 50 | 128.2 | 77.4
195 | 1050 | 30 | 100 | 50 | 128 | 77
195 | 1055 | 30 | 100 | 50 | 127.8 | 76.6
195 | 1060 | 30 | 100 | 50 | 127.6 | 76.2
195 | 1065 | 30 | 100 | 50 | 127.4 | 75.8 | German Prof Randomized
195 | 1070 | 30 | 100 | 50 | 127.2 | 75.4
195 | 1075 | 30 | 100 | 50 | 127 | 75
195 | 1080 | 30 | 100 | 50 | 126.8 | 74.6
195 | 1085 | 30 | 100 | 50 | 126.6 | 74.2
195 | 1090 | 30 | 100 | 50 | 126.4 | 73.8
195 | 1095 | 30 | 100 | 50 | 126.2 | 73.4
195 | 1100 | 30 | 100 | 50 | 126 | 73
195 | 1105 | 30 | 100 | 50 | 125.8 | 72.6
195 | 1110 | 30 | 100 | 50 | 125.6 | 72.2
195 | 1115 | 30 | 100 | 50 | 125.4 | 71.8
195 | 1120 | 30 | 100 | 50 | 125.2 | 71.4
195 | 1125 | 30 | 100 | 50 | 125 | 71
195 | 1130 | 30 | 100 | 50 | 124.8 | 70.6
195 | 1135 | 30 | 100 | 50 | 124.6 | 70.2
195 | 1140 | 30 | 100 | 50 | 124.4 | 69.8
195 | 1145 | 30 | 100 | 50 | 124.2 | 69.4
195 | 1150 | 30 | 100 | 50 | 124 | 69
195 | 1155 | 30 | 100 | 50 | 123.8 | 68.6
195 | 1160 | 30 | 100 | 50 | 123.6 | 68.2
195 | 1165 | 30 | 100 | 50 | 123.4 | 67.8
195 | 1170 | 30 | 100 | 50 | 123.2 | 67.4
195 | 1175 | 30 | 100 | 50 | 123 | 67
195 | 1180 | 30 | 100 | 50 | 122.8 | 66.6
195 | 1185 | 30 | 100 | 50 | 122.6 | 66.2
195 | 1190 | 30 | 100 | 50 | 122.4 | 65.8
195 | 1195 | 30 | 100 | 50 | 122.2 | 65.4
50 | 200 | 30 | 100 | 50 | 125 | 25
50 | 400 | 30 | 100 | 50 | 90 | 20
100 | 200 | 30 | 100 | 50 | 240 | 220
100 | 400 | 30 | 100 | 50 | 175 | 125
100 | 800 | 30 | 100 | 50 | 115 | 40
150 | 200 | 30 | 100 | 50 | 300 | 340
150 | 400 | 30 | 100 | 50 | 210 | 225
150 | 800 | 30 | 100 | 50 | 150 | 90
150 | 1200 | 30 | 100 | 50 | 120 | 50
200 | 200 | 30 | 100 | 50 | 300 | 480
200 | 400 | 30 | 100 | 50 | 220 | 300
200 | 800 | 30 | 100 | 50 | 175 | 140
200 | 1200 | 30 | 100 | 50 | 140 | 80
200 | 1600 | 30 | 100 | 50 | 100 | 60
250 | 200 | 30 | 100 | 50 | 340 | 680
250 | 800 | 30 | 100 | 50 | 160 | 180
250 | 1200 | 30 | 100 | 50 | 150 | 80
250 | 1600 | 30 | 100 | 50 | 120 | 90
250 | 2000 | 30 | 100 | 50 | 110 | 60
300 | 200 | 30 | 100 | 50 | 400 | 450
300 | 400 | 30 | 100 | 50 | 290 | 280
300 | 800 | 30 | 100 | 50 | 180 | 280
300 | 1200 | 30 | 100 | 50 | 160 | 140
300 | 1600 | 30 | 100 | 50 | 125 | 100
300 | 2000 | 30 | 100 | 50 | 130 | 80
300 | 2400 | 30 | 100 | 50 | 110 | 60
350 | 200 | 30 | 100 | 50 | 400 | 720
350 | 400 | 30 | 100 | 50 | 275 | 600
350 | 800 | 30 | 100 | 50 | 175 | 275
350 | 1200 | 30 | 100 | 50 | 160 | 175
350 | 1600 | 30 | 100 | 50 | 100 | 90
350 | 2000 | 30 | 100 | 50 | 125 | 100
350 | 2400 | 30 | 100 | 50 | 130 | 75
350 | 2800 | 30 | 100 | 50 | 110 | 60
400 | 200 | 30 | 100 | 50 | 375 | 980
400 | 400 | 30 | 100 | 50 | 250 | 610
400 | 800 | 30 | 100 | 50 | 175 | 300
400 | 1200 | 30 | 100 | 50 | 160 | 180
400 | 1600 | 30 | 100 | 50 | 120 | 140
400 | 2000 | 30 | 100 | 50 | 130 | 100
400 | 2800 | 30 | 100 | 50 | 115 | 75
400 | 3200 | 30 | 100 | 50 | 125 | 60
91 | 200 | 70 | 100 | 50 | 186.8 | 17.7
91 | 500 | 70 | 100 | 50 | 109.8 | 12.7
91 | 800 | 70 | 100 | 50 | 89.2 | 7.6
91 | 1100 | 70 | 100 | 50 | 84 | 5
194 | 200 | 70 | 100 | 50 | 268.5 | 38.1
194 | 500 | 70 | 100 | 50 | 198.2 | 30.4
194 | 1100 | 70 | 100 | 50 | 108.6 | 55.8
297 | 200 | 70 | 100 | 50 | 356 | 165.1
297 | 500 | 70 | 100 | 50 | 227.8 | 45.7
297 | 1100 | 70 | 100 | 50 | 149.8 | 101.6
400 | 200 | 70 | 100 | 50 | 412 | 401.3
400 | 500 | 70 | 100 | 50 | 306.6 | 157.4
400 | 1100 | 70 | 100 | 50 | 156.2 | 134.6
200 | 100 | 70 | 58 | 50 | 390 | 310
200 | 300 | 70 | 58 | 50 | 160 | 200
200 | 750 | 70 | 58 | 50 | 110 | 80
200 | 1000 | 70 | 58 | 50 | 65 | 30
200 | 100 | 70 | 58 | 55 | 365.44 | 321.74
200 | 300 | 70 | 58 | 55 | 202.24 | 153.28
200 | 750 | 70 | 58 | 55 | 216.81 | 67.03
200 | 1000 | 70 | 58 | 55 | 94.42 | 60.13
200 | 100 | 70 | 58 | 57.6 | 412.75 | 322.3
200 | 300 | 70 | 58 | 57.6 | 289.08 | 280.92
200 | 750 | 70 | 58 | 57.6 | 241.87 | 81.01
200 | 1000 | 70 | 58 | 57.6 | 87.42 | 76.89
416 | 3200 | 148.1196 | 105 | 57.6 | 412.75 | 980
50 | 100 | 30 | 58 | 39 | 45 | 5 | Dr. Cunningham Vid 1
Dr. Cunningham Vid 2
Dr. Cunningham Vid 3
Dr. Cunningham Vid 4
Dr. Cunningham Vid 5
Dr. Cunningham Vid 6
[7 empty] | Dr. Cunningham Vid 7 | apparent density 2-2.6
Dr. Cunningham Vid 8
Dr. Cunningham Vid 9
Dr. Cunningham Vid 10
Dr. Cunningham Vid 11
Dr. Cunningham Vid 12
Dr. Cunningham Vid 13
Dr. Cunningham Vid 14
Maximum Values
Minimum Values

## original _Plot
Laser Power [W] | Scanning Speed [mm/s] | Layer Thickness [um] | Spot Size [um] | Porosity [%] | Max Melt Pool Width [um] | Max Melt Pool Depth [um]
50 | 200 | 30 | 100 | 40.5 | 112.5 | 40
50 | 400 | 30 | 100 | 40.5 | 75 | 25
50 | 600 | 30 | 100 | 40.5 | 75 | 25
50 | 800 | 30 | 100 | 40.5 | 75 | 5
50 | 1000 | 30 | 100 | 40.5 | 75 | 5
50 | 1200 | 30 | 100 | 40.5 | 75 | 10
75 | 200 | 30 | 100 | 40.5 | 75 | 187.5
75 | 400 | 30 | 100 | 40.5 | 112.5 | 40
75 | 600 | 30 | 100 | 40.5 | 112.5 | 60
75 | 800 | 30 | 100 | 40.5 | 75 | 60
75 | 1000 | 30 | 100 | 40.5 | 75 | 37.5
75 | 1200 | 30 | 100 | 40.5 | 56.25 | 75
100 | 200 | 30 | 100 | 40.5 | 150 | 225
100 | 400 | 30 | 100 | 40.5 | 75 | 150
100 | 600 | 30 | 100 | 40.5 | 112.5 | 37.5
100 | 800 | 30 | 100 | 40.5 | 112.5 | 25
100 | 1000 | 30 | 100 | 40.5 | 75 | 37.5
100 | 1200 | 30 | 100 | 40.5 | 75 | 45
125 | 200 | 30 | 100 | 40.5 | 225 | 150
125 | 400 | 30 | 100 | 40.5 | 150 | 150
125 | 600 | 30 | 100 | 40.5 | 112.5 | 112.5
125 | 800 | 30 | 100 | 40.5 | 112.5 | 40
125 | 1000 | 30 | 100 | 40.5 | 112.5 | 15
125 | 1200 | 30 | 100 | 40.5 | 80 | 15
150 | 200 | 30 | 100 | 40.5 | 225 | 300
150 | 400 | 30 | 100 | 40.5 | 170 | 187.5
150 | 600 | 30 | 100 | 40.5 | 140 | 150
150 | 800 | 30 | 100 | 40.5 | 150 | 75
150 | 1000 | 30 | 100 | 40.5 | 112.5 | 60
150 | 1200 | 30 | 100 | 40.5 | 112.5 | 37.5
175 | 200 | 30 | 100 | 40.5 | 262.5 | 360
175 | 400 | 30 | 100 | 40.5 | 225 | 206.25
175 | 600 | 30 | 100 | 40.5 | 187.5 | 187.5
175 | 800 | 30 | 100 | 40.5 | 150 | 112.5
175 | 1000 | 30 | 100 | 40.5 | 131.25 | 75
175 | 1200 | 30 | 100 | 40.5 | 112.5 | 37.5
195 | 200 | 30 | 100 | 40.5 | 300 | 337.5
195 | 400 | 30 | 100 | 40.5 | 170 | 225
195 | 600 | 30 | 100 | 40.5 | 150 | 187.5
195 | 800 | 30 | 100 | 40.5 | 150 | 112.5
195 | 1000 | 30 | 100 | 40.5 | 112.5 | 93.75
195 | 1200 | 30 | 100 | 40.5 | 112.5 | 75
50 | 500 | 30 | 100 | 50 | 67 | 16
50 | 750 | 30 | 100 | 50 | 50 | 12
50 | 1000 | 30 | 100 | 50 | 47 | 10
50 | 1200 | 30 | 100 | 50 | 45 | 5
100 | 500 | 30 | 100 | 50 | 118 | 44
100 | 750 | 30 | 100 | 50 | 98 | 32
100 | 1000 | 30 | 100 | 50 | 75 | 24
100 | 1200 | 30 | 100 | 50 | 72 | 22
150 | 500 | 30 | 100 | 50 | 145 | 101
150 | 750 | 30 | 100 | 50 | 135 | 72
150 | 1000 | 30 | 100 | 50 | 115 | 53
150 | 1200 | 30 | 100 | 50 | 108 | 49
195 | 500 | 30 | 100 | 50 | 193 | 176
195 | 750 | 30 | 100 | 50 | 161 | 110
195 | 1000 | 30 | 100 | 50 | 130 | 81
195 | 1200 | 30 | 100 | 50 | 122 | 65
50 | 505 | 30 | 100 | 50 | 66.66 | 15.92
50 | 510 | 30 | 100 | 50 | 66.32 | 15.84
50 | 515 | 30 | 100 | 50 | 65.98 | 15.76
50 | 520 | 30 | 100 | 50 | 65.64 | 15.68
50 | 525 | 30 | 100 | 50 | 65.3 | 15.6
50 | 530 | 30 | 100 | 50 | 64.96 | 15.52
50 | 535 | 30 | 100 | 50 | 64.62 | 15.44
50 | 540 | 30 | 100 | 50 | 64.28 | 15.36
50 | 545 | 30 | 100 | 50 | 63.94 | 15.28
50 | 550 | 30 | 100 | 50 | 63.6 | 15.2
50 | 555 | 30 | 100 | 50 | 63.26 | 15.12
50 | 560 | 30 | 100 | 50 | 62.92 | 15.04
50 | 565 | 30 | 100 | 50 | 62.58 | 14.96
50 | 570 | 30 | 100 | 50 | 62.24 | 14.88
50 | 575 | 30 | 100 | 50 | 61.9 | 14.8
50 | 580 | 30 | 100 | 50 | 61.56 | 14.72
50 | 585 | 30 | 100 | 50 | 61.22 | 14.64
50 | 590 | 30 | 100 | 50 | 60.88 | 14.56
50 | 595 | 30 | 100 | 50 | 60.54 | 14.48
50 | 600 | 30 | 100 | 50 | 60.2 | 14.4
50 | 605 | 30 | 100 | 50 | 59.86 | 14.32
50 | 610 | 30 | 100 | 50 | 59.52 | 14.24
50 | 615 | 30 | 100 | 50 | 59.18 | 14.16
50 | 620 | 30 | 100 | 50 | 58.84 | 14.08
50 | 625 | 30 | 100 | 50 | 58.5 | 14
50 | 630 | 30 | 100 | 50 | 58.16 | 13.92
50 | 635 | 30 | 100 | 50 | 57.82 | 13.84
50 | 640 | 30 | 100 | 50 | 57.48 | 13.76
50 | 645 | 30 | 100 | 50 | 57.14 | 13.68
50 | 650 | 30 | 100 | 50 | 56.8 | 13.6
50 | 655 | 30 | 100 | 50 | 56.46 | 13.52
50 | 660 | 30 | 100 | 50 | 56.12 | 13.44
50 | 665 | 30 | 100 | 50 | 55.78 | 13.36
50 | 670 | 30 | 100 | 50 | 55.44 | 13.28
50 | 675 | 30 | 100 | 50 | 55.1 | 13.2
50 | 680 | 30 | 100 | 50 | 54.76 | 13.12
50 | 685 | 30 | 100 | 50 | 54.42 | 13.04
50 | 690 | 30 | 100 | 50 | 54.08 | 12.96
50 | 695 | 30 | 100 | 50 | 53.74 | 12.88
50 | 700 | 30 | 100 | 50 | 53.4 | 12.8
50 | 705 | 30 | 100 | 50 | 53.06 | 12.72
50 | 710 | 30 | 100 | 50 | 52.72 | 12.64
50 | 715 | 30 | 100 | 50 | 52.38 | 12.56
50 | 720 | 30 | 100 | 50 | 52.04 | 12.48
50 | 725 | 30 | 100 | 50 | 51.7 | 12.4
50 | 730 | 30 | 100 | 50 | 51.36 | 12.32
50 | 735 | 30 | 100 | 50 | 51.02 | 12.24
50 | 740 | 30 | 100 | 50 | 50.68 | 12.16
50 | 745 | 30 | 100 | 50 | 50.34 | 12.08
50 | 755 | 30 | 100 | 50 | 49.94 | 11.96
50 | 760 | 30 | 100 | 50 | 49.88 | 11.92
50 | 765 | 30 | 100 | 50 | 49.82 | 11.88
50 | 770 | 30 | 100 | 50 | 49.76 | 11.84
50 | 775 | 30 | 100 | 50 | 49.7 | 11.8
50 | 780 | 30 | 100 | 50 | 49.64 | 11.76
50 | 785 | 30 | 100 | 50 | 49.58 | 11.72
50 | 790 | 30 | 100 | 50 | 49.52 | 11.68
50 | 795 | 30 | 100 | 50 | 49.46 | 11.64
50 | 800 | 30 | 100 | 50 | 49.4 | 11.6
50 | 805 | 30 | 100 | 50 | 49.34 | 11.56
50 | 810 | 30 | 100 | 50 | 49.28 | 11.52
50 | 815 | 30 | 100 | 50 | 49.22 | 11.48
50 | 820 | 30 | 100 | 50 | 49.16 | 11.44
50 | 825 | 30 | 100 | 50 | 49.1 | 11.4
50 | 830 | 30 | 100 | 50 | 49.04 | 11.36
50 | 835 | 30 | 100 | 50 | 48.98 | 11.32
50 | 840 | 30 | 100 | 50 | 48.92 | 11.28
50 | 845 | 30 | 100 | 50 | 48.86 | 11.24
50 | 850 | 30 | 100 | 50 | 48.8 | 11.2
50 | 855 | 30 | 100 | 50 | 48.74 | 11.16
50 | 860 | 30 | 100 | 50 | 48.68 | 11.12
50 | 865 | 30 | 100 | 50 | 48.62 | 11.08
50 | 870 | 30 | 100 | 50 | 48.56 | 11.04
50 | 875 | 30 | 100 | 50 | 48.5 | 11
50 | 880 | 30 | 100 | 50 | 48.44 | 10.96
50 | 885 | 30 | 100 | 50 | 48.38 | 10.92
50 | 890 | 30 | 100 | 50 | 48.32 | 10.88
50 | 895 | 30 | 100 | 50 | 48.26 | 10.84
50 | 900 | 30 | 100 | 50 | 48.2 | 10.8
50 | 905 | 30 | 100 | 50 | 48.14 | 10.76
50 | 910 | 30 | 100 | 50 | 48.08 | 10.72
50 | 915 | 30 | 100 | 50 | 48.02 | 10.68
50 | 920 | 30 | 100 | 50 | 47.96 | 10.64
50 | 925 | 30 | 100 | 50 | 47.9 | 10.6
50 | 930 | 30 | 100 | 50 | 47.84 | 10.56
50 | 935 | 30 | 100 | 50 | 47.78 | 10.52
50 | 940 | 30 | 100 | 50 | 47.72 | 10.48
50 | 945 | 30 | 100 | 50 | 47.66 | 10.44
50 | 950 | 30 | 100 | 50 | 47.6 | 10.4
50 | 955 | 30 | 100 | 50 | 47.54 | 10.36
50 | 960 | 30 | 100 | 50 | 47.48 | 10.32
50 | 965 | 30 | 100 | 50 | 47.42 | 10.28
50 | 970 | 30 | 100 | 50 | 47.36 | 10.24
50 | 975 | 30 | 100 | 50 | 47.3 | 10.2
50 | 980 | 30 | 100 | 50 | 47.24 | 10.16
50 | 985 | 30 | 100 | 50 | 47.18 | 10.12
50 | 990 | 30 | 100 | 50 | 47.12 | 10.08
50 | 995 | 30 | 100 | 50 | 47.06 | 10.04
50 | 1005 | 30 | 100 | 50 | 46.95 | 9.875
50 | 1010 | 30 | 100 | 50 | 46.9 | 9.75
50 | 1015 | 30 | 100 | 50 | 46.85 | 9.625
50 | 1020 | 30 | 100 | 50 | 46.8 | 9.5
50 | 1025 | 30 | 100 | 50 | 46.75 | 9.375
50 | 1030 | 30 | 100 | 50 | 46.7 | 9.25
50 | 1035 | 30 | 100 | 50 | 46.65 | 9.125
50 | 1040 | 30 | 100 | 50 | 46.6 | 9
50 | 1045 | 30 | 100 | 50 | 46.55 | 8.875
50 | 1050 | 30 | 100 | 50 | 46.5 | 8.75
50 | 1055 | 30 | 100 | 50 | 46.45 | 8.625
50 | 1060 | 30 | 100 | 50 | 46.4 | 8.5
50 | 1065 | 30 | 100 | 50 | 46.35 | 8.375
50 | 1070 | 30 | 100 | 50 | 46.3 | 8.25
50 | 1075 | 30 | 100 | 50 | 46.25 | 8.125
50 | 1080 | 30 | 100 | 50 | 46.2 | 8
50 | 1085 | 30 | 100 | 50 | 46.15 | 7.875
50 | 1090 | 30 | 100 | 50 | 46.1 | 7.75
50 | 1095 | 30 | 100 | 50 | 46.05 | 7.625
50 | 1100 | 30 | 100 | 50 | 46 | 7.5
50 | 1105 | 30 | 100 | 50 | 45.95 | 7.375
50 | 1110 | 30 | 100 | 50 | 45.9 | 7.25
50 | 1115 | 30 | 100 | 50 | 45.85 | 7.125
50 | 1120 | 30 | 100 | 50 | 45.8 | 7
50 | 1125 | 30 | 100 | 50 | 45.75 | 6.875
50 | 1130 | 30 | 100 | 50 | 45.7 | 6.75
50 | 1135 | 30 | 100 | 50 | 45.65 | 6.625
50 | 1140 | 30 | 100 | 50 | 45.6 | 6.5
50 | 1145 | 30 | 100 | 50 | 45.55 | 6.375
50 | 1150 | 30 | 100 | 50 | 45.5 | 6.25
50 | 1155 | 30 | 100 | 50 | 45.45 | 6.125
50 | 1160 | 30 | 100 | 50 | 45.4 | 6
50 | 1165 | 30 | 100 | 50 | 45.35 | 5.875
50 | 1170 | 30 | 100 | 50 | 45.3 | 5.75
50 | 1175 | 30 | 100 | 50 | 45.25 | 5.625
50 | 1180 | 30 | 100 | 50 | 45.2 | 5.5
50 | 1185 | 30 | 100 | 50 | 45.15 | 5.375
50 | 1190 | 30 | 100 | 50 | 45.1 | 5.25
50 | 1195 | 30 | 100 | 50 | 45.05 | 5.125
100 | 505 | 30 | 100 | 50 | 117.6 | 43.76
100 | 510 | 30 | 100 | 50 | 117.2 | 43.52
100 | 515 | 30 | 100 | 50 | 116.8 | 43.28
100 | 520 | 30 | 100 | 50 | 116.4 | 43.04
100 | 525 | 30 | 100 | 50 | 116 | 42.8
100 | 530 | 30 | 100 | 50 | 115.6 | 42.56
100 | 535 | 30 | 100 | 50 | 115.2 | 42.32
100 | 540 | 30 | 100 | 50 | 114.8 | 42.08
100 | 545 | 30 | 100 | 50 | 114.4 | 41.84
100 | 550 | 30 | 100 | 50 | 114 | 41.6
100 | 555 | 30 | 100 | 50 | 113.6 | 41.36
100 | 560 | 30 | 100 | 50 | 113.2 | 41.12
100 | 565 | 30 | 100 | 50 | 112.8 | 40.88
100 | 570 | 30 | 100 | 50 | 112.4 | 40.64
100 | 575 | 30 | 100 | 50 | 112 | 40.4
100 | 580 | 30 | 100 | 50 | 111.6 | 40.16
100 | 585 | 30 | 100 | 50 | 111.2 | 39.92
100 | 590 | 30 | 100 | 50 | 110.8 | 39.68
100 | 595 | 30 | 100 | 50 | 110.4 | 39.44
100 | 600 | 30 | 100 | 50 | 110 | 39.2
100 | 605 | 30 | 100 | 50 | 109.6 | 38.96
100 | 610 | 30 | 100 | 50 | 109.2 | 38.72
100 | 615 | 30 | 100 | 50 | 108.8 | 38.48
100 | 620 | 30 | 100 | 50 | 108.4 | 38.24
100 | 625 | 30 | 100 | 50 | 108 | 38
100 | 630 | 30 | 100 | 50 | 107.6 | 37.76
100 | 635 | 30 | 100 | 50 | 107.2 | 37.52
100 | 640 | 30 | 100 | 50 | 106.8 | 37.28
100 | 645 | 30 | 100 | 50 | 106.4 | 37.04
100 | 650 | 30 | 100 | 50 | 106 | 36.8
100 | 655 | 30 | 100 | 50 | 105.6 | 36.56
100 | 660 | 30 | 100 | 50 | 105.2 | 36.32
100 | 665 | 30 | 100 | 50 | 104.8 | 36.08
100 | 670 | 30 | 100 | 50 | 104.4 | 35.84
100 | 675 | 30 | 100 | 50 | 104 | 35.6
100 | 680 | 30 | 100 | 50 | 103.6 | 35.36
100 | 685 | 30 | 100 | 50 | 103.2 | 35.12
100 | 690 | 30 | 100 | 50 | 102.8 | 34.88
100 | 695 | 30 | 100 | 50 | 102.4 | 34.64
100 | 700 | 30 | 100 | 50 | 102 | 34.4
100 | 705 | 30 | 100 | 50 | 101.6 | 34.16
100 | 710 | 30 | 100 | 50 | 101.2 | 33.92
100 | 715 | 30 | 100 | 50 | 100.8 | 33.68
100 | 720 | 30 | 100 | 50 | 100.4 | 33.44
100 | 725 | 30 | 100 | 50 | 100 | 33.2
100 | 730 | 30 | 100 | 50 | 99.6 | 32.96
100 | 735 | 30 | 100 | 50 | 99.2 | 32.72
100 | 740 | 30 | 100 | 50 | 98.8 | 32.48
100 | 745 | 30 | 100 | 50 | 98.4 | 32.24
100 | 755 | 30 | 100 | 50 | 97.54 | 31.84
100 | 760 | 30 | 100 | 50 | 97.08 | 31.68
100 | 765 | 30 | 100 | 50 | 96.62 | 31.52
100 | 770 | 30 | 100 | 50 | 96.16 | 31.36
100 | 775 | 30 | 100 | 50 | 95.7 | 31.2
100 | 780 | 30 | 100 | 50 | 95.24 | 31.04
100 | 785 | 30 | 100 | 50 | 94.78 | 30.88
100 | 790 | 30 | 100 | 50 | 94.32 | 30.72
100 | 795 | 30 | 100 | 50 | 93.86 | 30.56
100 | 800 | 30 | 100 | 50 | 93.4 | 30.4
100 | 805 | 30 | 100 | 50 | 92.94 | 30.24
100 | 810 | 30 | 100 | 50 | 92.48 | 30.08
100 | 815 | 30 | 100 | 50 | 92.02 | 29.92
100 | 820 | 30 | 100 | 50 | 91.56 | 29.76
100 | 825 | 30 | 100 | 50 | 91.1 | 29.6
100 | 830 | 30 | 100 | 50 | 90.64 | 29.44
100 | 835 | 30 | 100 | 50 | 90.18 | 29.28
100 | 840 | 30 | 100 | 50 | 89.72 | 29.12
100 | 845 | 30 | 100 | 50 | 89.26 | 28.96
100 | 850 | 30 | 100 | 50 | 88.8 | 28.8
100 | 855 | 30 | 100 | 50 | 88.34 | 28.64
100 | 860 | 30 | 100 | 50 | 87.88 | 28.48
100 | 865 | 30 | 100 | 50 | 87.42 | 28.32
100 | 870 | 30 | 100 | 50 | 86.96 | 28.16
100 | 875 | 30 | 100 | 50 | 86.5 | 28
100 | 880 | 30 | 100 | 50 | 86.04 | 27.84
100 | 885 | 30 | 100 | 50 | 85.58 | 27.68
100 | 890 | 30 | 100 | 50 | 85.12 | 27.52
100 | 895 | 30 | 100 | 50 | 84.66 | 27.36
100 | 900 | 30 | 100 | 50 | 84.2 | 27.2
100 | 905 | 30 | 100 | 50 | 83.74 | 27.04
100 | 910 | 30 | 100 | 50 | 83.28 | 26.88
100 | 915 | 30 | 100 | 50 | 82.82 | 26.72
100 | 920 | 30 | 100 | 50 | 82.36 | 26.56
100 | 925 | 30 | 100 | 50 | 81.9 | 26.4
100 | 930 | 30 | 100 | 50 | 81.44 | 26.24
100 | 935 | 30 | 100 | 50 | 80.98 | 26.08
100 | 940 | 30 | 100 | 50 | 80.52 | 25.92
100 | 945 | 30 | 100 | 50 | 80.06 | 25.76
100 | 950 | 30 | 100 | 50 | 79.6 | 25.6
100 | 955 | 30 | 100 | 50 | 79.14 | 25.44
100 | 960 | 30 | 100 | 50 | 78.68 | 25.28
100 | 965 | 30 | 100 | 50 | 78.22 | 25.12
100 | 970 | 30 | 100 | 50 | 77.76 | 24.96
100 | 975 | 30 | 100 | 50 | 77.3 | 24.8
100 | 980 | 30 | 100 | 50 | 76.84 | 24.64
100 | 985 | 30 | 100 | 50 | 76.38 | 24.48
100 | 990 | 30 | 100 | 50 | 75.92 | 24.32
100 | 995 | 30 | 100 | 50 | 75.46 | 24.16
100 | 1005 | 30 | 100 | 50 | 74.925 | 23.95
100 | 1010 | 30 | 100 | 50 | 74.85 | 23.9
100 | 1015 | 30 | 100 | 50 | 74.775 | 23.85
100 | 1020 | 30 | 100 | 50 | 74.7 | 23.8
100 | 1025 | 30 | 100 | 50 | 74.625 | 23.75
100 | 1030 | 30 | 100 | 50 | 74.55 | 23.7
100 | 1035 | 30 | 100 | 50 | 74.475 | 23.65
100 | 1040 | 30 | 100 | 50 | 74.4 | 23.6
100 | 1045 | 30 | 100 | 50 | 74.325 | 23.55
100 | 1050 | 30 | 100 | 50 | 74.25 | 23.5
100 | 1055 | 30 | 100 | 50 | 74.175 | 23.45
100 | 1060 | 30 | 100 | 50 | 74.1 | 23.4
100 | 1065 | 30 | 100 | 50 | 74.025 | 23.35
100 | 1070 | 30 | 100 | 50 | 73.95 | 23.3
100 | 1075 | 30 | 100 | 50 | 73.875 | 23.25
100 | 1080 | 30 | 100 | 50 | 73.8 | 23.2
100 | 1085 | 30 | 100 | 50 | 73.725 | 23.15
100 | 1090 | 30 | 100 | 50 | 73.65 | 23.1
100 | 1095 | 30 | 100 | 50 | 73.575 | 23.05
100 | 1100 | 30 | 100 | 50 | 73.5 | 23
100 | 1105 | 30 | 100 | 50 | 73.425 | 22.95
100 | 1110 | 30 | 100 | 50 | 73.35 | 22.9
100 | 1115 | 30 | 100 | 50 | 73.275 | 22.85
100 | 1120 | 30 | 100 | 50 | 73.2 | 22.8
100 | 1125 | 30 | 100 | 50 | 73.125 | 22.75
100 | 1130 | 30 | 100 | 50 | 73.05 | 22.7
100 | 1135 | 30 | 100 | 50 | 72.975 | 22.65
100 | 1140 | 30 | 100 | 50 | 72.9 | 22.6
100 | 1145 | 30 | 100 | 50 | 72.825 | 22.55
100 | 1150 | 30 | 100 | 50 | 72.75 | 22.5
100 | 1155 | 30 | 100 | 50 | 72.675 | 22.45
100 | 1160 | 30 | 100 | 50 | 72.6 | 22.4
100 | 1165 | 30 | 100 | 50 | 72.525 | 22.35
100 | 1170 | 30 | 100 | 50 | 72.45 | 22.3
100 | 1175 | 30 | 100 | 50 | 72.375 | 22.25
100 | 1180 | 30 | 100 | 50 | 72.3 | 22.2
100 | 1185 | 30 | 100 | 50 | 72.225 | 22.15
100 | 1190 | 30 | 100 | 50 | 72.15 | 22.1
100 | 1195 | 30 | 100 | 50 | 72.075 | 22.05
150 | 505 | 30 | 100 | 50 | 144.8 | 100.42
150 | 510 | 30 | 100 | 50 | 144.6 | 99.84
150 | 515 | 30 | 100 | 50 | 144.4 | 99.26
150 | 520 | 30 | 100 | 50 | 144.2 | 98.68
150 | 525 | 30 | 100 | 50 | 144 | 98.1
150 | 530 | 30 | 100 | 50 | 143.8 | 97.52
150 | 535 | 30 | 100 | 50 | 143.6 | 96.94
150 | 540 | 30 | 100 | 50 | 143.4 | 96.36
150 | 545 | 30 | 100 | 50 | 143.2 | 95.78
150 | 550 | 30 | 100 | 50 | 143 | 95.2
150 | 555 | 30 | 100 | 50 | 142.8 | 94.62
150 | 560 | 30 | 100 | 50 | 142.6 | 94.04
150 | 565 | 30 | 100 | 50 | 142.4 | 93.46
150 | 570 | 30 | 100 | 50 | 142.2 | 92.88
150 | 575 | 30 | 100 | 50 | 142 | 92.3
150 | 580 | 30 | 100 | 50 | 141.8 | 91.72
150 | 585 | 30 | 100 | 50 | 141.6 | 91.14
150 | 590 | 30 | 100 | 50 | 141.4 | 90.56
150 | 595 | 30 | 100 | 50 | 141.2 | 89.98
150 | 600 | 30 | 100 | 50 | 141 | 89.4
150 | 605 | 30 | 100 | 50 | 140.8 | 88.82
150 | 610 | 30 | 100 | 50 | 140.6 | 88.24
150 | 615 | 30 | 100 | 50 | 140.4 | 87.66
150 | 620 | 30 | 100 | 50 | 140.2 | 87.08
150 | 625 | 30 | 100 | 50 | 140 | 86.5
150 | 630 | 30 | 100 | 50 | 139.8 | 85.92
150 | 635 | 30 | 100 | 50 | 139.6 | 85.34
150 | 640 | 30 | 100 | 50 | 139.4 | 84.76
150 | 645 | 30 | 100 | 50 | 139.2 | 84.18
150 | 650 | 30 | 100 | 50 | 139 | 83.6
150 | 655 | 30 | 100 | 50 | 138.8 | 83.02
150 | 660 | 30 | 100 | 50 | 138.6 | 82.44
150 | 665 | 30 | 100 | 50 | 138.4 | 81.86
150 | 670 | 30 | 100 | 50 | 138.2 | 81.28
150 | 675 | 30 | 100 | 50 | 138 | 80.7
150 | 680 | 30 | 100 | 50 | 137.8 | 80.12
150 | 685 | 30 | 100 | 50 | 137.6 | 79.54
150 | 690 | 30 | 100 | 50 | 137.4 | 78.96
150 | 695 | 30 | 100 | 50 | 137.2 | 78.38
150 | 700 | 30 | 100 | 50 | 137 | 77.8
150 | 705 | 30 | 100 | 50 | 136.8 | 77.22
150 | 710 | 30 | 100 | 50 | 136.6 | 76.64
150 | 715 | 30 | 100 | 50 | 136.4 | 76.06
150 | 720 | 30 | 100 | 50 | 136.2 | 75.48
150 | 725 | 30 | 100 | 50 | 136 | 74.9
150 | 730 | 30 | 100 | 50 | 135.8 | 74.32
150 | 735 | 30 | 100 | 50 | 135.6 | 73.74
150 | 740 | 30 | 100 | 50 | 135.4 | 73.16
150 | 745 | 30 | 100 | 50 | 135.2 | 72.58
150 | 755 | 30 | 100 | 50 | 134.6 | 71.62
150 | 760 | 30 | 100 | 50 | 134.2 | 71.24
150 | 765 | 30 | 100 | 50 | 133.8 | 70.86
150 | 770 | 30 | 100 | 50 | 133.4 | 70.48
150 | 775 | 30 | 100 | 50 | 133 | 70.1
150 | 780 | 30 | 100 | 50 | 132.6 | 69.72
150 | 785 | 30 | 100 | 50 | 132.2 | 69.34
150 | 790 | 30 | 100 | 50 | 131.8 | 68.96
150 | 795 | 30 | 100 | 50 | 131.4 | 68.58
150 | 800 | 30 | 100 | 50 | 131 | 68.2
150 | 805 | 30 | 100 | 50 | 130.6 | 67.82
150 | 810 | 30 | 100 | 50 | 130.2 | 67.44
150 | 815 | 30 | 100 | 50 | 129.8 | 67.06
150 | 820 | 30 | 100 | 50 | 129.4 | 66.68
150 | 825 | 30 | 100 | 50 | 129 | 66.3
150 | 830 | 30 | 100 | 50 | 128.6 | 65.92
150 | 835 | 30 | 100 | 50 | 128.2 | 65.54
150 | 840 | 30 | 100 | 50 | 127.8 | 65.16
150 | 845 | 30 | 100 | 50 | 127.4 | 64.78
150 | 850 | 30 | 100 | 50 | 127 | 64.4
150 | 855 | 30 | 100 | 50 | 126.6 | 64.02
150 | 860 | 30 | 100 | 50 | 126.2 | 63.64
150 | 865 | 30 | 100 | 50 | 125.8 | 63.26
150 | 870 | 30 | 100 | 50 | 125.4 | 62.88
150 | 875 | 30 | 100 | 50 | 125 | 62.5
150 | 880 | 30 | 100 | 50 | 124.6 | 62.12
150 | 885 | 30 | 100 | 50 | 124.2 | 61.74
150 | 890 | 30 | 100 | 50 | 123.8 | 61.36
150 | 895 | 30 | 100 | 50 | 123.4 | 60.98
150 | 900 | 30 | 100 | 50 | 123 | 60.6
150 | 905 | 30 | 100 | 50 | 122.6 | 60.22
150 | 910 | 30 | 100 | 50 | 122.2 | 59.84
150 | 915 | 30 | 100 | 50 | 121.8 | 59.46
150 | 920 | 30 | 100 | 50 | 121.4 | 59.08
150 | 925 | 30 | 100 | 50 | 121 | 58.7
150 | 930 | 30 | 100 | 50 | 120.6 | 58.32
150 | 935 | 30 | 100 | 50 | 120.2 | 57.94
150 | 940 | 30 | 100 | 50 | 119.8 | 57.56
150 | 945 | 30 | 100 | 50 | 119.4 | 57.18
150 | 950 | 30 | 100 | 50 | 119 | 56.8
150 | 955 | 30 | 100 | 50 | 118.6 | 56.42
150 | 960 | 30 | 100 | 50 | 118.2 | 56.04
150 | 965 | 30 | 100 | 50 | 117.8 | 55.66
150 | 970 | 30 | 100 | 50 | 117.4 | 55.28
150 | 975 | 30 | 100 | 50 | 117 | 54.9
150 | 980 | 30 | 100 | 50 | 116.6 | 54.52
150 | 985 | 30 | 100 | 50 | 116.2 | 54.14
150 | 990 | 30 | 100 | 50 | 115.8 | 53.76
150 | 995 | 30 | 100 | 50 | 115.4 | 53.38
150 | 1005 | 30 | 100 | 50 | 114.825 | 52.9
150 | 1010 | 30 | 100 | 50 | 114.65 | 52.8
150 | 1015 | 30 | 100 | 50 | 114.475 | 52.7
150 | 1020 | 30 | 100 | 50 | 114.3 | 52.6
150 | 1025 | 30 | 100 | 50 | 114.125 | 52.5
150 | 1030 | 30 | 100 | 50 | 113.95 | 52.4
150 | 1035 | 30 | 100 | 50 | 113.775 | 52.3
150 | 1040 | 30 | 100 | 50 | 113.6 | 52.2
150 | 1045 | 30 | 100 | 50 | 113.425 | 52.1
150 | 1050 | 30 | 100 | 50 | 113.25 | 52
150 | 1055 | 30 | 100 | 50 | 113.075 | 51.9
150 | 1060 | 30 | 100 | 50 | 112.9 | 51.8
150 | 1065 | 30 | 100 | 50 | 112.725 | 51.7
150 | 1070 | 30 | 100 | 50 | 112.55 | 51.6
150 | 1075 | 30 | 100 | 50 | 112.375 | 51.5
150 | 1080 | 30 | 100 | 50 | 112.2 | 51.4
150 | 1085 | 30 | 100 | 50 | 112.025 | 51.3
150 | 1090 | 30 | 100 | 50 | 111.85 | 51.2
150 | 1095 | 30 | 100 | 50 | 111.675 | 51.1
150 | 1100 | 30 | 100 | 50 | 111.5 | 51
150 | 1105 | 30 | 100 | 50 | 111.325 | 50.9
150 | 1110 | 30 | 100 | 50 | 111.15 | 50.8
150 | 1115 | 30 | 100 | 50 | 110.975 | 50.7
150 | 1120 | 30 | 100 | 50 | 110.8 | 50.6
150 | 1125 | 30 | 100 | 50 | 110.625 | 50.5
150 | 1130 | 30 | 100 | 50 | 110.45 | 50.4
150 | 1135 | 30 | 100 | 50 | 110.275 | 50.3
150 | 1140 | 30 | 100 | 50 | 110.1 | 50.2
150 | 1145 | 30 | 100 | 50 | 109.925 | 50.1
150 | 1150 | 30 | 100 | 50 | 109.75 | 50
150 | 1155 | 30 | 100 | 50 | 109.575 | 49.9
150 | 1160 | 30 | 100 | 50 | 109.4 | 49.8
150 | 1165 | 30 | 100 | 50 | 109.225 | 49.7
150 | 1170 | 30 | 100 | 50 | 109.05 | 49.6
150 | 1175 | 30 | 100 | 50 | 108.875 | 49.5
150 | 1180 | 30 | 100 | 50 | 108.7 | 49.4
150 | 1185 | 30 | 100 | 50 | 108.525 | 49.3
150 | 1190 | 30 | 100 | 50 | 108.35 | 49.2
150 | 1195 | 30 | 100 | 50 | 108.175 | 49.1
195 | 505 | 30 | 100 | 50 | 192.36 | 174.68
195 | 510 | 30 | 100 | 50 | 191.72 | 173.36
195 | 515 | 30 | 100 | 50 | 191.08 | 172.04
195 | 520 | 30 | 100 | 50 | 190.44 | 170.72
195 | 525 | 30 | 100 | 50 | 189.8 | 169.4
195 | 530 | 30 | 100 | 50 | 189.16 | 168.08
195 | 535 | 30 | 100 | 50 | 188.52 | 166.76
195 | 540 | 30 | 100 | 50 | 187.88 | 165.44
195 | 545 | 30 | 100 | 50 | 187.24 | 164.12
195 | 550 | 30 | 100 | 50 | 186.6 | 162.8
195 | 555 | 30 | 100 | 50 | 185.96 | 161.48
195 | 560 | 30 | 100 | 50 | 185.32 | 160.16
195 | 565 | 30 | 100 | 50 | 184.68 | 158.84
195 | 570 | 30 | 100 | 50 | 184.04 | 157.52
195 | 575 | 30 | 100 | 50 | 183.4 | 156.2
195 | 580 | 30 | 100 | 50 | 182.76 | 154.88
195 | 585 | 30 | 100 | 50 | 182.12 | 153.56
195 | 590 | 30 | 100 | 50 | 181.48 | 152.24
195 | 595 | 30 | 100 | 50 | 180.84 | 150.92
195 | 600 | 30 | 100 | 50 | 180.2 | 149.6
195 | 605 | 30 | 100 | 50 | 179.56 | 148.28
195 | 610 | 30 | 100 | 50 | 178.92 | 146.96
195 | 615 | 30 | 100 | 50 | 178.28 | 145.64
195 | 620 | 30 | 100 | 50 | 177.64 | 144.32
195 | 625 | 30 | 100 | 50 | 177 | 143
195 | 630 | 30 | 100 | 50 | 176.36 | 141.68
195 | 635 | 30 | 100 | 50 | 175.72 | 140.36
195 | 640 | 30 | 100 | 50 | 175.08 | 139.04
195 | 645 | 30 | 100 | 50 | 174.44 | 137.72
195 | 650 | 30 | 100 | 50 | 173.8 | 136.4
195 | 655 | 30 | 100 | 50 | 173.16 | 135.08
195 | 660 | 30 | 100 | 50 | 172.52 | 133.76
195 | 665 | 30 | 100 | 50 | 171.88 | 132.44
195 | 670 | 30 | 100 | 50 | 171.24 | 131.12
195 | 675 | 30 | 100 | 50 | 170.6 | 129.8
195 | 680 | 30 | 100 | 50 | 169.96 | 128.48
195 | 685 | 30 | 100 | 50 | 169.32 | 127.16
195 | 690 | 30 | 100 | 50 | 168.68 | 125.84
195 | 695 | 30 | 100 | 50 | 168.04 | 124.52
195 | 700 | 30 | 100 | 50 | 167.4 | 123.2
195 | 705 | 30 | 100 | 50 | 166.76 | 121.88
195 | 710 | 30 | 100 | 50 | 166.12 | 120.56
195 | 715 | 30 | 100 | 50 | 165.48 | 119.24
195 | 720 | 30 | 100 | 50 | 164.84 | 117.92
195 | 725 | 30 | 100 | 50 | 164.2 | 116.6
195 | 730 | 30 | 100 | 50 | 163.56 | 115.28
195 | 735 | 30 | 100 | 50 | 162.92 | 113.96
195 | 740 | 30 | 100 | 50 | 162.28 | 112.64
195 | 745 | 30 | 100 | 50 | 161.64 | 111.32
195 | 755 | 30 | 100 | 50 | 160.38 | 109.42
195 | 760 | 30 | 100 | 50 | 159.76 | 108.84
195 | 765 | 30 | 100 | 50 | 159.14 | 108.26
195 | 770 | 30 | 100 | 50 | 158.52 | 107.68
195 | 775 | 30 | 100 | 50 | 157.9 | 107.1
195 | 780 | 30 | 100 | 50 | 157.28 | 106.52
195 | 785 | 30 | 100 | 50 | 156.66 | 105.94
195 | 790 | 30 | 100 | 50 | 156.04 | 105.36
195 | 795 | 30 | 100 | 50 | 155.42 | 104.78
195 | 800 | 30 | 100 | 50 | 154.8 | 104.2
195 | 805 | 30 | 100 | 50 | 154.18 | 103.62
195 | 810 | 30 | 100 | 50 | 153.56 | 103.04
195 | 815 | 30 | 100 | 50 | 152.94 | 102.46
195 | 820 | 30 | 100 | 50 | 152.32 | 101.88
195 | 825 | 30 | 100 | 50 | 151.7 | 101.3
195 | 830 | 30 | 100 | 50 | 151.08 | 100.72
195 | 835 | 30 | 100 | 50 | 150.46 | 100.14
195 | 840 | 30 | 100 | 50 | 149.84 | 99.56
195 | 845 | 30 | 100 | 50 | 149.22 | 98.98
195 | 850 | 30 | 100 | 50 | 148.6 | 98.4
195 | 855 | 30 | 100 | 50 | 147.98 | 97.82
195 | 860 | 30 | 100 | 50 | 147.36 | 97.24
195 | 865 | 30 | 100 | 50 | 146.74 | 96.66
195 | 870 | 30 | 100 | 50 | 146.12 | 96.08
195 | 875 | 30 | 100 | 50 | 145.5 | 95.5
195 | 880 | 30 | 100 | 50 | 144.88 | 94.92
195 | 885 | 30 | 100 | 50 | 144.26 | 94.34
195 | 890 | 30 | 100 | 50 | 143.64 | 93.76
195 | 895 | 30 | 100 | 50 | 143.02 | 93.18
195 | 900 | 30 | 100 | 50 | 142.4 | 92.6
195 | 905 | 30 | 100 | 50 | 141.78 | 92.02
195 | 910 | 30 | 100 | 50 | 141.16 | 91.44
195 | 915 | 30 | 100 | 50 | 140.54 | 90.86
195 | 920 | 30 | 100 | 50 | 139.92 | 90.28
195 | 925 | 30 | 100 | 50 | 139.3 | 89.7
195 | 930 | 30 | 100 | 50 | 138.68 | 89.12
195 | 935 | 30 | 100 | 50 | 138.06 | 88.54
195 | 940 | 30 | 100 | 50 | 137.44 | 87.96
195 | 945 | 30 | 100 | 50 | 136.82 | 87.38
195 | 950 | 30 | 100 | 50 | 136.2 | 86.8
195 | 955 | 30 | 100 | 50 | 135.58 | 86.22
195 | 960 | 30 | 100 | 50 | 134.96 | 85.64
195 | 965 | 30 | 100 | 50 | 134.34 | 85.06
195 | 970 | 30 | 100 | 50 | 133.72 | 84.48
195 | 975 | 30 | 100 | 50 | 133.1 | 83.9
195 | 980 | 30 | 100 | 50 | 132.48 | 83.32
195 | 985 | 30 | 100 | 50 | 131.86 | 82.74
195 | 990 | 30 | 100 | 50 | 131.24 | 82.16
195 | 995 | 30 | 100 | 50 | 130.62 | 81.58
195 | 1005 | 30 | 100 | 50 | 129.8 | 80.6
195 | 1010 | 30 | 100 | 50 | 129.6 | 80.2
195 | 1015 | 30 | 100 | 50 | 129.4 | 79.8
195 | 1020 | 30 | 100 | 50 | 129.2 | 79.4
195 | 1025 | 30 | 100 | 50 | 129 | 79
195 | 1030 | 30 | 100 | 50 | 128.8 | 78.6
195 | 1035 | 30 | 100 | 50 | 128.6 | 78.2
195 | 1040 | 30 | 100 | 50 | 128.4 | 77.8
195 | 1045 | 30 | 100 | 50 | 128.2 | 77.4
195 | 1050 | 30 | 100 | 50 | 128 | 77
195 | 1055 | 30 | 100 | 50 | 127.8 | 76.6
195 | 1060 | 30 | 100 | 50 | 127.6 | 76.2
195 | 1065 | 30 | 100 | 50 | 127.4 | 75.8
195 | 1070 | 30 | 100 | 50 | 127.2 | 75.4
195 | 1075 | 30 | 100 | 50 | 127 | 75
195 | 1080 | 30 | 100 | 50 | 126.8 | 74.6
195 | 1085 | 30 | 100 | 50 | 126.6 | 74.2
195 | 1090 | 30 | 100 | 50 | 126.4 | 73.8
195 | 1095 | 30 | 100 | 50 | 126.2 | 73.4
195 | 1100 | 30 | 100 | 50 | 126 | 73
195 | 1105 | 30 | 100 | 50 | 125.8 | 72.6
195 | 1110 | 30 | 100 | 50 | 125.6 | 72.2
195 | 1115 | 30 | 100 | 50 | 125.4 | 71.8
195 | 1120 | 30 | 100 | 50 | 125.2 | 71.4
195 | 1125 | 30 | 100 | 50 | 125 | 71
195 | 1130 | 30 | 100 | 50 | 124.8 | 70.6
195 | 1135 | 30 | 100 | 50 | 124.6 | 70.2
195 | 1140 | 30 | 100 | 50 | 124.4 | 69.8
195 | 1145 | 30 | 100 | 50 | 124.2 | 69.4
195 | 1150 | 30 | 100 | 50 | 124 | 69
195 | 1155 | 30 | 100 | 50 | 123.8 | 68.6
195 | 1160 | 30 | 100 | 50 | 123.6 | 68.2
195 | 1165 | 30 | 100 | 50 | 123.4 | 67.8
195 | 1170 | 30 | 100 | 50 | 123.2 | 67.4
195 | 1175 | 30 | 100 | 50 | 123 | 67
195 | 1180 | 30 | 100 | 50 | 122.8 | 66.6
195 | 1185 | 30 | 100 | 50 | 122.6 | 66.2
195 | 1190 | 30 | 100 | 50 | 122.4 | 65.8
195 | 1195 | 30 | 100 | 50 | 122.2 | 65.4
50 | 200 | 30 | 100 | 50 | 125 | 25
50 | 400 | 30 | 100 | 50 | 90 | 20
100 | 200 | 30 | 100 | 50 | 240 | 220
100 | 400 | 30 | 100 | 50 | 175 | 125
100 | 800 | 30 | 100 | 50 | 115 | 40
150 | 200 | 30 | 100 | 50 | 300 | 340
150 | 400 | 30 | 100 | 50 | 210 | 225
150 | 800 | 30 | 100 | 50 | 150 | 90
150 | 1200 | 30 | 100 | 50 | 120 | 50
200 | 200 | 30 | 100 | 50 | 300 | 480
200 | 400 | 30 | 100 | 50 | 220 | 300
200 | 800 | 30 | 100 | 50 | 175 | 140
200 | 1200 | 30 | 100 | 50 | 140 | 80
200 | 1600 | 30 | 100 | 50 | 100 | 60
250 | 200 | 30 | 100 | 50 | 340 | 680
250 | 800 | 30 | 100 | 50 | 160 | 180
250 | 1200 | 30 | 100 | 50 | 150 | 80
250 | 1600 | 30 | 100 | 50 | 120 | 90
250 | 2000 | 30 | 100 | 50 | 110 | 60
300 | 200 | 30 | 100 | 50 | 400 | 450
300 | 400 | 30 | 100 | 50 | 290 | 280
300 | 800 | 30 | 100 | 50 | 180 | 280
300 | 1200 | 30 | 100 | 50 | 160 | 140
300 | 1600 | 30 | 100 | 50 | 125 | 100
300 | 2000 | 30 | 100 | 50 | 130 | 80
300 | 2400 | 30 | 100 | 50 | 110 | 60
350 | 200 | 30 | 100 | 50 | 400 | 720
350 | 400 | 30 | 100 | 50 | 275 | 600
350 | 800 | 30 | 100 | 50 | 175 | 275
350 | 1200 | 30 | 100 | 50 | 160 | 175
350 | 1600 | 30 | 100 | 50 | 100 | 90
350 | 2000 | 30 | 100 | 50 | 125 | 100
350 | 2400 | 30 | 100 | 50 | 130 | 75
350 | 2800 | 30 | 100 | 50 | 110 | 60
400 | 200 | 30 | 100 | 50 | 375 | 980
400 | 400 | 30 | 100 | 50 | 250 | 610
400 | 800 | 30 | 100 | 50 | 175 | 300
400 | 1200 | 30 | 100 | 50 | 160 | 180
400 | 1600 | 30 | 100 | 50 | 120 | 140
400 | 2000 | 30 | 100 | 50 | 130 | 100
400 | 2800 | 30 | 100 | 50 | 115 | 75
400 | 3200 | 30 | 100 | 50 | 125 | 60
91 | 200 | 70 | 100 | 50 | 186.8 | 17.7
91 | 500 | 70 | 100 | 50 | 109.8 | 12.7
91 | 800 | 70 | 100 | 50 | 89.2 | 7.6
91 | 1100 | 70 | 100 | 50 | 84 | 5
194 | 200 | 70 | 100 | 50 | 268.5 | 38.1
194 | 500 | 70 | 100 | 50 | 198.2 | 30.4
194 | 1100 | 70 | 100 | 50 | 108.6 | 55.8
297 | 200 | 70 | 100 | 50 | 356 | 165.1
297 | 500 | 70 | 100 | 50 | 227.8 | 45.7
297 | 1100 | 70 | 100 | 50 | 149.8 | 101.6
400 | 200 | 70 | 100 | 50 | 412 | 401.3
400 | 500 | 70 | 100 | 50 | 306.6 | 157.4
400 | 1100 | 70 | 100 | 50 | 156.2 | 134.6
200 | 100 | 70 | 58 | 50 | 390 | 310
200 | 300 | 70 | 58 | 50 | 160 | 200
200 | 750 | 70 | 58 | 50 | 110 | 80
200 | 1000 | 70 | 58 | 50 | 65 | 30
200 | 100 | 70 | 58 | 0 | 377 | 345
164 | 1703.15 | 120 | 80 | 0 | 92.38 | 78.05 | Paper number 24
179 | 1161.38 | 120 | 80 | 0 | 114.2 | 125.78
117 | 912.44 | 120 | 80 | 0 | 121.08 | 92.89
91.1 | 1013.1 | 120 | 80 | 0 | 92.88 | 54.99
148.2 | 665.5 | 120 | 80 | 0 | 157.21 | 180.77
200 | 100 | 215 | 58 | 0 | 331.915 | 363.685 | Dr.Rahman LSU
200 | 300 | 215 | 58 | 0 | 221.475 | 178.075
200 | 750 | 215 | 58 | 0 | 133.755 | 84.215
200 | 1000 | 215 | 58 | 0 | 120.115 | 62.931
200 | 100 | 70 | 58 | 55 | 365.44 | 321.74
200 | 300 | 70 | 58 | 55 | 202.24 | 153.28
200 | 750 | 70 | 58 | 55 | 216.81 | 67.03
200 | 1000 | 70 | 58 | 55 | 94.42 | 60.13
200 | 100 | 70 | 58 | 57.6 | 412.75 | 322.3
200 | 300 | 70 | 58 | 57.6 | 289.08 | 280.92
200 | 750 | 70 | 58 | 57.6 | 241.87 | 81.01
200 | 1000 | 70 | 58 | 57.6 | 87.42 | 76.89
200 | 700 | 60 | 105 | 39 | 140.4227 | 71.30147 | German Prof Experimental
200 | 800 | 60 | 105 | 39 | 139.0187 | 67.79729
200 | 950 | 60 | 105 | 39 | 137.0734 | 65.03566
200 | 900 | 60 | 105 | 39 | 137.5116 | 65.9778
200 | 1000 | 60 | 105 | 39 | 136.3341 | 64.53427
200 | 1100 | 60 | 105 | 39 | 135.2435 | 62.2526
210 | 700 | 60 | 105 | 39 | 140.782 | 73.10153
210 | 800 | 60 | 105 | 39 | 139.5122 | 69.0184
210 | 950 | 60 | 105 | 39 | 137.435 | 66.47024
210 | 900 | 60 | 105 | 39 | 138.3075 | 66.96173
210 | 1000 | 60 | 105 | 39 | 136.965 | 65.15832
210 | 1100 | 60 | 105 | 39 | 135.764 | 63.31649
240 | 800 | 60 | 105 | 39 | 141.0152 | 73.41913
240 | 950 | 60 | 105 | 39 | 139.2068 | 68.4674
240 | 900 | 60 | 105 | 39 | 139.8656 | 69.91949
240 | 1050 | 60 | 105 | 39 | 138.082 | 66.87221
240 | 1000 | 60 | 105 | 39 | 138.6133 | 67.58028
240 | 1100 | 60 | 105 | 39 | 137.617 | 66.29503
240 | 1200 | 60 | 105 | 39 | 136.5814 | 64.93568
250 | 800 | 60 | 105 | 39 | 141.5144 | 74.95766
250 | 950 | 60 | 105 | 39 | 139.7536 | 69.61045
250 | 900 | 60 | 105 | 39 | 140.3371 | 71.23912
250 | 1050 | 60 | 105 | 39 | 138.6229 | 67.43931
250 | 1000 | 60 | 105 | 39 | 139.2048 | 68.55823
250 | 1100 | 60 | 105 | 39 | 137.9379 | 66.91503
250 | 1200 | 60 | 105 | 39 | 137.1518 | 65.56215
260 | 800 | 60 | 105 | 39 | 168.72 | 75.18682
260 | 950 | 60 | 105 | 39 | 140.0648 | 70.75917
260 | 900 | 60 | 105 | 39 | 140.7975 | 72.66143
260 | 1050 | 60 | 105 | 39 | 139.0286 | 68.34149
260 | 1000 | 60 | 105 | 39 | 139.7704 | 69.72234
260 | 1100 | 60 | 105 | 39 | 138.549 | 67.42239
260 | 1200 | 60 | 105 | 39 | 137.5456 | 66.56986
201 | 900 | 60 | 105 | 39 | 137.6296 | 66.19612 | German Prof Randomized
202 | 1150 | 60 | 105 | 39 | 134.5729 | 61.47223
202 | 1200 | 60 | 105 | 39 | 133.9289 | 60.08572
203 | 850 | 60 | 105 | 39 | 138.3758 | 66.93281
203 | 1050 | 60 | 105 | 39 | 136.0175 | 63.60268
203 | 1100 | 60 | 105 | 39 | 135.4175 | 63.2338
205 | 950 | 60 | 105 | 39 | 137.3764 | 65.59813
205 | 900 | 60 | 105 | 39 | 137.8512 | 66.62337
206 | 750 | 60 | 105 | 39 | 139.9964 | 69.86464
206 | 800 | 60 | 105 | 39 | 139.4458 | 68.66321
206 | 1000 | 60 | 105 | 39 | 136.9157 | 64.97618
208 | 850 | 60 | 105 | 39 | 138.7957 | 67.471
208 | 1200 | 60 | 105 | 39 | 134.5974 | 61.17923
209 | 950 | 60 | 105 | 39 | 137.5486 | 66.12332
209 | 1100 | 60 | 105 | 39 | 135.7594 | 63.2261
210 | 750 | 60 | 105 | 39 | 140.2512 | 70.62359
210 | 1150 | 60 | 105 | 39 | 135.1021 | 62.66689
211 | 700 | 60 | 105 | 39 | 140.9244 | 72.79773
211 | 900 | 60 | 105 | 39 | 138.1955 | 66.81639
212 | 1000 | 60 | 105 | 39 | 136.9666 | 65.31076
213 | 750 | 60 | 105 | 39 | 140.3041 | 71.06727
214 | 950 | 60 | 105 | 39 | 137.7562 | 66.29512
214 | 1200 | 60 | 105 | 39 | 134.8338 | 61.76283
215 | 700 | 60 | 105 | 39 | 141.2582 | 73.83413
215 | 1050 | 60 | 105 | 39 | 136.7042 | 64.78223
215 | 1150 | 60 | 105 | 39 | 135.5022 | 62.97283
216 | 1100 | 60 | 105 | 39 | 136.1536 | 63.93678
217 | 850 | 60 | 105 | 39 | 139.2419 | 68.95916
217 | 800 | 60 | 105 | 39 | 139.8798 | 69.87315
217 | 900 | 60 | 105 | 39 | 138.6126 | 67.16277
219 | 700 | 60 | 105 | 39 | 141.3426 | 74.37683
219 | 1000 | 60 | 105 | 39 | 137.5481 | 65.99549
220 | 1150 | 60 | 105 | 39 | 135.8423 | 63.60962
221 | 750 | 60 | 105 | 39 | 140.7116 | 72.27192
221 | 800 | 60 | 105 | 39 | 140.1833 | 70.68863
221 | 950 | 60 | 105 | 39 | 138.1193 | 66.85204
222 | 1050 | 60 | 105 | 39 | 137.0573 | 65.46113
222 | 1200 | 60 | 105 | 39 | 135.3952 | 63.00287
223 | 1000 | 60 | 105 | 39 | 137.6492 | 66.39142
223 | 1100 | 60 | 105 | 39 | 136.3839 | 64.52343
224 | 900 | 60 | 105 | 39 | 139.0481 | 68.28393
225 | 950 | 60 | 105 | 39 | 138.4071 | 67.10019
226 | 850 | 60 | 105 | 39 | 139.8467 | 69.80816
227 | 800 | 60 | 105 | 39 | 140.5206 | 71.13275
227 | 1050 | 60 | 105 | 39 | 137.3269 | 65.91461
227 | 1000 | 60 | 105 | 39 | 137.8873 | 66.70627
229 | 750 | 60 | 105 | 39 | 141.5139 | 74.11001
229 | 1150 | 60 | 105 | 39 | 136.4431 | 64.96311
229 | 1100 | 60 | 105 | 39 | 136.8577 | 65.3433
230 | 950 | 60 | 105 | 39 | 138.7464 | 67.38631
231 | 900 | 60 | 105 | 39 | 139.3748 | 68.75205
233 | 850 | 60 | 105 | 39 | 140.2283 | 70.67604
233 | 800 | 60 | 105 | 39 | 140.7342 | 72.22927
233 | 1050 | 60 | 105 | 39 | 137.7971 | 66.80831
233 | 1150 | 60 | 105 | 39 | 136.7538 | 64.87238
234 | 750 | 60 | 105 | 39 | 141.534 | 74.71408
234 | 950 | 60 | 105 | 39 | 138.9408 | 67.90216
235 | 900 | 60 | 105 | 39 | 139.6749 | 69.3971
237 | 1000 | 60 | 105 | 39 | 138.3732 | 67.17536
237 | 1150 | 60 | 105 | 39 | 136.8046 | 65.20033
238 | 800 | 60 | 105 | 39 | 140.9393 | 73.28001
239 | 750 | 60 | 105 | 39 | 167.5362 | 74.55687
239 | 850 | 60 | 105 | 39 | 140.3875 | 71.27028
239 | 900 | 60 | 105 | 39 | 139.8292 | 69.57667
241 | 700 | 60 | 105 | 39 | 169.7998 | 76.71453
241 | 1050 | 60 | 105 | 39 | 138.1698 | 66.91837
241 | 1100 | 60 | 105 | 39 | 137.5557 | 66.31041
242 | 900 | 60 | 105 | 39 | 139.9704 | 69.89212
242 | 1150 | 60 | 105 | 39 | 137.1429 | 65.5868
243 | 800 | 60 | 105 | 39 | 141.282 | 74.01327
245 | 1000 | 60 | 105 | 39 | 138.9595 | 67.93878
245 | 1150 | 60 | 105 | 39 | 137.3348 | 66.09138
245 | 1100 | 60 | 105 | 39 | 137.8683 | 66.65328
247 | 700 | 60 | 105 | 39 | 170.192 | 76.96598
247 | 900 | 60 | 105 | 39 | 140.1323 | 70.51264
248 | 750 | 60 | 105 | 39 | 168.9446 | 75.23212
248 | 800 | 60 | 105 | 39 | 141.4482 | 74.773
248 | 950 | 60 | 105 | 39 | 139.638 | 69.31498
248 | 1050 | 60 | 105 | 39 | 138.5016 | 67.14294
249 | 750 | 60 | 105 | 39 | 168.8528 | 75.42703
249 | 800 | 60 | 105 | 39 | 141.4357 | 74.93324
249 | 1100 | 60 | 105 | 39 | 138.0256 | 66.77456
250 | 850 | 60 | 105 | 39 | 140.9683 | 72.62575
251 | 700 | 60 | 105 | 39 | 170.5362 | 77.57638
251 | 1200 | 60 | 105 | 39 | 136.985 | 65.79229
252 | 900 | 60 | 105 | 39 | 140.3738 | 71.2353
253 | 750 | 60 | 105 | 39 | 169.3718 | 76.00833
254 | 1100 | 60 | 105 | 39 | 138.3365 | 67.00964
255 | 950 | 60 | 105 | 39 | 139.9792 | 70.21749
255 | 1000 | 60 | 105 | 39 | 139.4198 | 68.80452
255 | 1200 | 60 | 105 | 39 | 137.2054 | 66.0288
256 | 1150 | 60 | 105 | 39 | 137.843 | 66.67229
256 | 1100 | 60 | 105 | 39 | 138.3275 | 67.26567
257 | 800 | 60 | 105 | 39 | 168.212 | 74.99071
257 | 950 | 60 | 105 | 39 | 140.0488 | 70.29407
257 | 1050 | 60 | 105 | 39 | 138.9594 | 68.10938
258 | 750 | 60 | 105 | 39 | 169.9478 | 76.50203
258 | 850 | 60 | 105 | 39 | 141.2551 | 74.00189
258 | 900 | 60 | 105 | 39 | 140.6544 | 72.10692
260 | 1100 | 60 | 105 | 39 | 138.6493 | 67.30623
156 | 0 | 250 | 140 | 0 | 78.83681 | 135.8192 | Dr. Cunningham Vid 1
156 | 700 | 250 | 95 | 0 | 92.704 | 75.16559997 | Dr. Cunningham Vid 2
260 | 600 | 250 | 95 | 0 | 161.241 | 189.34101 | Dr. Cunningham Vid 3
312 | 1200 | 250 | 95 | 0 | 262.8749 | 134.9822 | Dr. Cunningham Vid 4
364 | 900 | 250 | 95 | 0 | 181.7097 | 268.68926 | Dr. Cunningham Vid 5
520 | 700 | 250 | 95 | 0 | 141.5113 | 518.3565 | Dr. Cunningham Vid 6
416 | 700 | 100.948 | 95 | 40.91 | 118.4946 | 361.9423 | Dr. Cunningham Vid 7 | apparent density 2-2.6
416 | 700 | 250 | 95 | 0 | 109.92572 | 310.03818 | Dr. Cunningham Vid 8
416 | 1500 | 118.56567 | 95 | 40.91 | 286.62154 | 208.06433 | Dr. Cunningham Vid 9
416 | 1500 | 250 | 95 | 0 | 415.5406 | 134.98251 | Dr. Cunningham Vid 10
208 | 600 | 148.1196 | 95 | 40.91 | 81.38852375 | 221.320265 | Dr. Cunningham Vid 11
208 | 600 | 250 | 95 | 0 | 167.0386 | 129.7771 | Dr. Cunningham Vid 12
208 | 900 | 133.5214 | 95 | 40.91 | 108.816235 | 164.4271 | Dr. Cunningham Vid 13
208 | 900 | 250 | 95 | 0 | 209.7635 | 72.19422 | Dr. Cunningham Vid 14
520 | 3200 | 250 | 140 | 57.6 | 415.5406 | 980 | Maximum Values
520 | 3200 | 250 | 140 | 57.6 | 415.5406 | 980 | Maximum Value

## SA_Plot
Max Melt Pool Width [um] |  |  |  |  | Max Melt Pool Depth [um]
Laser Power [W] | Scanning Speed [mm/s] | Layer Thickness [um] | Spot Size [um] | Porosity [%] | Laser Power [W] | Scanning Speed [mm/s] | Layer Thickness [um] | Spot Size [um] | Porosity [%]
0.8208678 | 0.279461 | 0.001164634 | 0.008927962 | 0.01679391 | 0.7047954 | 0.4041521 | 0.0005303787 | 0.001178912 | 0.001229683

## normalized
Laser Power [W] | Scanning Speed [mm/s] | Layer Thickness [um] | Spot Size [um] | Porosity [%] | Max Melt Pool Width [um] | Max Melt Pool Depth [um]
0.09615385 | 0.0625 | 0.12 | 0.7142857 | 0.703125 | 0.2707316 | 0.04081633
1 | 0.21875 | 1 | 0.6785714 | 0 | 0.3405475 | 0.5289352
0.8 | 0.46875 | 1 | 0.6785714 | 0 | 1 | 0.1377373
0.8 | 0.46875 | 0.47426268 | 0.6785714 | 0.7102431 | 0.6897557 | 0.2123105
0.8 | 0.21875 | 1 | 0.6785714 | 0 | 0.2645366 | 0.3163655
0.8 | 0.21875 | 0.403792 | 0.6785714 | 0.7102431 | 0.2851577 | 0.3693289
0.7692308 | 1 | 0.12 | 0.7142857 | 0.8680556 | 0.3008129 | 0.06122449
0.7692308 | 0.875 | 0.12 | 0.7142857 | 0.8680556 | 0.2767479 | 0.07653061
0.7692308 | 0.625 | 0.12 | 0.7142857 | 0.8680556 | 0.3128455 | 0.1020408
0.7692308 | 0.5 | 0.12 | 0.7142857 | 0.8680556 | 0.2887804 | 0.1428571
0.7692308 | 0.375 | 0.12 | 0.7142857 | 0.8680556 | 0.3850406 | 0.1836735
0.7692308 | 0.34375 | 0.28 | 0.7142857 | 0.8680556 | 0.3758958 | 0.1373469
0.7692308 | 0.25 | 0.12 | 0.7142857 | 0.8680556 | 0.4211381 | 0.3061224
0.7692308 | 0.15625 | 0.28 | 0.7142857 | 0.8680556 | 0.737834 | 0.1606122
0.7692308 | 0.125 | 0.12 | 0.7142857 | 0.8680556 | 0.6016259 | 0.622449
0.7692308 | 0.0625 | 0.28 | 0.7142857 | 0.8680556 | 0.9914794 | 0.4094898
0.7692308 | 0.0625 | 0.12 | 0.7142857 | 0.8680556 | 0.9024388 | 1
0.7 | 0.28125 | 1 | 0.6785714 | 0 | 0.4372851 | 0.2741727
0.6730769 | 0.875 | 0.12 | 0.7142857 | 0.8680556 | 0.2647154 | 0.06122449
0.6730769 | 0.75 | 0.12 | 0.7142857 | 0.8680556 | 0.3128455 | 0.07653061
0.6730769 | 0.625 | 0.12 | 0.7142857 | 0.8680556 | 0.3008129 | 0.1020408
0.6730769 | 0.5 | 0.12 | 0.7142857 | 0.8680556 | 0.2406503 | 0.09183673
0.6730769 | 0.375 | 0.12 | 0.7142857 | 0.8680556 | 0.3850406 | 0.1785714
0.6730769 | 0.25 | 0.12 | 0.7142857 | 0.8680556 | 0.4211381 | 0.2806122
0.6730769 | 0.125 | 0.12 | 0.7142857 | 0.8680556 | 0.6617885 | 0.6122449
0.6730769 | 0.0625 | 0.12 | 0.7142857 | 0.8680556 | 0.9626014 | 0.7346939
0.6 | 0.375 | 1 | 0.6785714 | 0 | 0.6326093 | 0.137737
0.5769231 | 0.75 | 0.12 | 0.7142857 | 0.8680556 | 0.2647154 | 0.06122449
0.5769231 | 0.625 | 0.12 | 0.7142857 | 0.8680556 | 0.3128455 | 0.08163265
0.5769231 | 0.5 | 0.12 | 0.7142857 | 0.8680556 | 0.3008129 | 0.1020408
0.5769231 | 0.375 | 0.12 | 0.7142857 | 0.8680556 | 0.3850406 | 0.1428571
0.5769231 | 0.25 | 0.12 | 0.7142857 | 0.8680556 | 0.4331706 | 0.2857143
0.5769231 | 0.125 | 0.12 | 0.7142857 | 0.8680556 | 0.697886 | 0.2857143
0.5769231 | 0.0625 | 0.12 | 0.7142857 | 0.8680556 | 0.9626014 | 0.4591837
0.5711538 | 0.34375 | 0.28 | 0.7142857 | 0.8680556 | 0.3604942 | 0.1036735
0.5711538 | 0.15625 | 0.28 | 0.7142857 | 0.8680556 | 0.5482015 | 0.04663265
0.5711538 | 0.0625 | 0.28 | 0.7142857 | 0.8680556 | 0.8567152 | 0.1684694
0.5 | 0.375 | 0.24 | 0.75 | 0.6770833 | 0.3310041 | 0.06792843
0.5 | 0.34375 | 0.24 | 0.75 | 0.6770833 | 0.33366 | 0.06867983
0.5 | 0.34375 | 0.24 | 0.75 | 0.6770833 | 0.3334187 | 0.06879835
0.5 | 0.328125 | 0.24 | 0.75 | 0.6770833 | 0.3345729 | 0.06973621
0.5 | 0.3125 | 0.24 | 0.75 | 0.6770833 | 0.336358 | 0.07114524
0.5 | 0.296875 | 0.24 | 0.75 | 0.6770833 | 0.3370663 | 0.07220323
0.5 | 0.28125 | 0.24 | 0.75 | 0.6770833 | 0.3388297 | 0.07414432
0.5 | 0.25 | 0.24 | 0.75 | 0.6770833 | 0.4060254 | 0.07672125
0.5 | 0.1875 | 1 | 0.6785714 | 0 | 0.3880271 | 0.1932051
0.4961538 | 0.28125 | 0.24 | 0.75 | 0.6770833 | 0.3384853 | 0.07357849
0.4961538 | 0.265625 | 0.24 | 0.75 | 0.6770833 | 0.3399308 | 0.07551214
0.4961538 | 0.234375 | 0.24 | 0.75 | 0.6770833 | 0.40898 | 0.0780633
0.4942308 | 0.328125 | 0.24 | 0.75 | 0.6770833 | 0.3344063 | 0.06949936
0.4942308 | 0.296875 | 0.24 | 0.75 | 0.6770833 | 0.3370279 | 0.07172864
0.4942308 | 0.25 | 0.24 | 0.75 | 0.6770833 | 0.4048027 | 0.07652113
0.4923077 | 0.359375 | 0.24 | 0.75 | 0.6770833 | 0.3317196 | 0.06803295
0.4923077 | 0.34375 | 0.24 | 0.75 | 0.6770833 | 0.3328857 | 0.06863844
0.4903846 | 0.375 | 0.24 | 0.75 | 0.6770833 | 0.3301853 | 0.06737633
0.4903846 | 0.3125 | 0.24 | 0.75 | 0.6770833 | 0.3355142 | 0.07020869
0.4903846 | 0.296875 | 0.24 | 0.75 | 0.6770833 | 0.3368604 | 0.0716505
0.4884615 | 0.34375 | 0.24 | 0.75 | 0.6770833 | 0.3329073 | 0.06837719
0.4865385 | 0.234375 | 0.24 | 0.75 | 0.6770833 | 0.4075939 | 0.07755952
0.4846154 | 0.28125 | 0.24 | 0.75 | 0.6770833 | 0.3378101 | 0.07268909
0.4826923 | 0.375 | 0.24 | 0.75 | 0.6770833 | 0.3296548 | 0.06713499
0.4826923 | 0.21875 | 0.24 | 0.75 | 0.6770833 | 0.4103959 | 0.07915957
0.4807692 | 0.625 | 0.12 | 0.7142857 | 0.8680556 | 0.2647154 | 0.06122449
0.4807692 | 0.5 | 0.12 | 0.7142857 | 0.8680556 | 0.2887804 | 0.09183673
0.4807692 | 0.375 | 0.24 | 0.75 | 0.6770833 | 0.3300562 | 0.06690015
0.4807692 | 0.375 | 0.12 | 0.7142857 | 0.8680556 | 0.3609755 | 0.08163265
0.4807692 | 0.34375 | 0.24 | 0.75 | 0.6770833 | 0.3319481 | 0.06828064
0.4807692 | 0.328125 | 0.24 | 0.75 | 0.6770833 | 0.3335966 | 0.06881562
0.4807692 | 0.3125 | 0.24 | 0.75 | 0.6770833 | 0.3349968 | 0.06995738
0.4807692 | 0.296875 | 0.24 | 0.75 | 0.6770833 | 0.3363174 | 0.07103107
0.4807692 | 0.28125 | 0.24 | 0.75 | 0.6770833 | 0.3377216 | 0.07269298
0.4807692 | 0.265625 | 0.24 | 0.75 | 0.6770833 | 0.3392407 | 0.07410791
0.4807692 | 0.25 | 0.24 | 0.75 | 0.6770833 | 0.3405548 | 0.07648741
0.4807692 | 0.25 | 0.12 | 0.7142857 | 0.8680556 | 0.3850406 | 0.1836735
0.4807692 | 0.0625 | 0.12 | 0.7142857 | 0.8680556 | 0.8182112 | 0.6938776
0.4788462 | 0.34375 | 0.24 | 0.75 | 0.6770833 | 0.332159 | 0.0681373
0.4788462 | 0.25 | 0.24 | 0.75 | 0.6770833 | 0.3403655 | 0.07646249
0.4788462 | 0.234375 | 0.24 | 0.75 | 0.6770833 | 0.4063449 | 0.07696636
0.4769231 | 0.328125 | 0.24 | 0.75 | 0.6770833 | 0.3333046 | 0.0685132
0.4769231 | 0.296875 | 0.24 | 0.75 | 0.6770833 | 0.3360394 | 0.07072957
0.4769231 | 0.25 | 0.24 | 0.75 | 0.6770833 | 0.3403955 | 0.07629898
0.4769231 | 0.234375 | 0.24 | 0.75 | 0.6770833 | 0.4065657 | 0.07676747
0.475 | 0.28125 | 0.24 | 0.75 | 0.6770833 | 0.3372289 | 0.07195168
0.475 | 0.21875 | 0.24 | 0.75 | 0.6770833 | 0.4095678 | 0.07853671
0.4711538 | 0.359375 | 0.24 | 0.75 | 0.6770833 | 0.3304967 | 0.06744018
0.4711538 | 0.34375 | 0.24 | 0.75 | 0.6770833 | 0.3317806 | 0.06801356
0.4711538 | 0.3125 | 0.24 | 0.75 | 0.6770833 | 0.3344065 | 0.06932528
0.4673077 | 0.25 | 0.24 | 0.75 | 0.6770833 | 0.3399957 | 0.07552374
0.4653846 | 0.359375 | 0.24 | 0.75 | 0.6770833 | 0.3300348 | 0.0669253
0.4653846 | 0.28125 | 0.24 | 0.75 | 0.6770833 | 0.3368391 | 0.07131849
0.4634615 | 0.34375 | 0.24 | 0.75 | 0.6770833 | 0.3310282 | 0.06766368
0.4634615 | 0.328125 | 0.24 | 0.75 | 0.6770833 | 0.3325062 | 0.06828406
0.4634615 | 0.21875 | 0.24 | 0.75 | 0.6770833 | 0.4086239 | 0.07828013
0.4615385 | 0.375 | 0.24 | 0.75 | 0.6770833 | 0.3286836 | 0.0662609
0.4615385 | 0.34375 | 0.24 | 0.75 | 0.6770833 | 0.3311759 | 0.06764799
0.4615385 | 0.328125 | 0.24 | 0.75 | 0.6770833 | 0.3322948 | 0.06823695
0.4615385 | 0.3125 | 0.24 | 0.75 | 0.6770833 | 0.3335735 | 0.06895947
0.4615385 | 0.296875 | 0.24 | 0.75 | 0.6770833 | 0.3350016 | 0.06986469
0.4615385 | 0.28125 | 0.24 | 0.75 | 0.6770833 | 0.336587 | 0.07134642
0.4615385 | 0.25 | 0.24 | 0.75 | 0.6770833 | 0.3393537 | 0.07491748
0.4596154 | 0.28125 | 0.24 | 0.75 | 0.6770833 | 0.3364994 | 0.0709966
0.4596154 | 0.265625 | 0.24 | 0.75 | 0.6770833 | 0.337843 | 0.07272478
0.4596154 | 0.234375 | 0.24 | 0.75 | 0.6770833 | 0.4031763 | 0.07607844
0.4576923 | 0.25 | 0.24 | 0.75 | 0.6770833 | 0.3391709 | 0.07477552
0.4557692 | 0.359375 | 0.24 | 0.75 | 0.6770833 | 0.3292209 | 0.06653095
0.4557692 | 0.3125 | 0.24 | 0.75 | 0.6770833 | 0.3329956 | 0.06854629
0.4519231 | 0.28125 | 0.24 | 0.75 | 0.6770833 | 0.3361282 | 0.07081337
0.45 | 0.296875 | 0.24 | 0.75 | 0.6770833 | 0.3343615 | 0.06928792
0.45 | 0.234375 | 0.24 | 0.75 | 0.6770833 | 0.340602 | 0.07623886
0.4480769 | 0.359375 | 0.24 | 0.75 | 0.6770833 | 0.3290984 | 0.06619631
0.4480769 | 0.328125 | 0.24 | 0.75 | 0.6770833 | 0.3316092 | 0.06817174
0.4480769 | 0.265625 | 0.24 | 0.75 | 0.6770833 | 0.3374599 | 0.0721184
0.4480769 | 0.25 | 0.24 | 0.75 | 0.6770833 | 0.3386773 | 0.07370334
0.4442308 | 0.28125 | 0.24 | 0.75 | 0.6770833 | 0.335406 | 0.07015515
0.4423077 | 0.296875 | 0.24 | 0.75 | 0.6770833 | 0.3338938 | 0.06876154
0.4403846 | 0.359375 | 0.24 | 0.75 | 0.6770833 | 0.3283509 | 0.06628889
0.4403846 | 0.34375 | 0.24 | 0.75 | 0.6770833 | 0.3293484 | 0.06667684
0.4403846 | 0.234375 | 0.24 | 0.75 | 0.6770833 | 0.3405537 | 0.07562246
0.4365385 | 0.328125 | 0.24 | 0.75 | 0.6770833 | 0.3304775 | 0.06725981
0.4365385 | 0.3125 | 0.24 | 0.75 | 0.6770833 | 0.3318263 | 0.06806762
0.4365385 | 0.25 | 0.24 | 0.75 | 0.6770833 | 0.3381634 | 0.07258443
0.4346154 | 0.265625 | 0.24 | 0.75 | 0.6770833 | 0.3365415 | 0.07123282
0.4326923 | 0.296875 | 0.24 | 0.75 | 0.6770833 | 0.3330771 | 0.06846959
0.4307692 | 0.28125 | 0.24 | 0.75 | 0.6770833 | 0.3346197 | 0.06967748
0.4288462 | 0.34375 | 0.24 | 0.75 | 0.6770833 | 0.3282083 | 0.06584024
0.4288462 | 0.3125 | 0.24 | 0.75 | 0.6770833 | 0.3312532 | 0.06774635
0.4269231 | 0.375 | 0.24 | 0.75 | 0.6770833 | 0.3258289 | 0.06428864
0.4269231 | 0.328125 | 0.24 | 0.75 | 0.6770833 | 0.3298289 | 0.06679707
0.425 | 0.296875 | 0.24 | 0.75 | 0.6770833 | 0.3323846 | 0.06821636
0.425 | 0.25 | 0.24 | 0.75 | 0.6770833 | 0.3373515 | 0.07213125
0.425 | 0.234375 | 0.24 | 0.75 | 0.6770833 | 0.3386229 | 0.07374686
0.4230769 | 0.359375 | 0.24 | 0.75 | 0.6770833 | 0.3269049 | 0.06490778
0.4211538 | 0.3125 | 0.24 | 0.75 | 0.6770833 | 0.3310099 | 0.06734233
0.4211538 | 0.21875 | 0.24 | 0.75 | 0.6770833 | 0.3401415 | 0.07589473
0.4173077 | 0.28125 | 0.24 | 0.75 | 0.6770833 | 0.3335716 | 0.06853344
0.4173077 | 0.265625 | 0.24 | 0.75 | 0.6770833 | 0.3350861 | 0.07036649
0.4173077 | 0.25 | 0.24 | 0.75 | 0.6770833 | 0.3366213 | 0.07129913
0.4153846 | 0.34375 | 0.24 | 0.75 | 0.6770833 | 0.3276542 | 0.06524161
0.4134615 | 0.359375 | 0.24 | 0.75 | 0.6770833 | 0.3260864 | 0.06425799
0.4134615 | 0.328125 | 0.24 | 0.75 | 0.6770833 | 0.3289792 | 0.06610432
0.4134615 | 0.21875 | 0.24 | 0.75 | 0.6770833 | 0.3399382 | 0.07534095
0.4115385 | 0.375 | 0.24 | 0.75 | 0.6770833 | 0.3244779 | 0.0630233
0.4115385 | 0.296875 | 0.24 | 0.75 | 0.6770833 | 0.3315107 | 0.06764808
0.4096154 | 0.234375 | 0.24 | 0.75 | 0.6770833 | 0.3376424 | 0.07251762
0.4076923 | 0.3125 | 0.24 | 0.75 | 0.6770833 | 0.3296106 | 0.06664363
0.4057692 | 0.28125 | 0.24 | 0.75 | 0.6770833 | 0.332568 | 0.06817999
0.4057692 | 0.21875 | 0.24 | 0.75 | 0.6770833 | 0.3391352 | 0.0742834
0.4038462 | 0.359375 | 0.24 | 0.75 | 0.6770833 | 0.3251236 | 0.06394581
0.4038462 | 0.34375 | 0.24 | 0.75 | 0.6770833 | 0.3267166 | 0.06460867
0.4038462 | 0.3125 | 0.24 | 0.75 | 0.6770833 | 0.3296066 | 0.06648809
0.4038462 | 0.296875 | 0.24 | 0.75 | 0.6770833 | 0.3307377 | 0.06782677
0.4038462 | 0.28125 | 0.24 | 0.75 | 0.6770833 | 0.3328374 | 0.0683283
0.4038462 | 0.25 | 0.24 | 0.75 | 0.6770833 | 0.3357365 | 0.07042694
0.4038462 | 0.234375 | 0.24 | 0.75 | 0.6770833 | 0.3375151 | 0.07206489
0.4038462 | 0.21875 | 0.24 | 0.75 | 0.6770833 | 0.3387923 | 0.0745934
0.4019231 | 0.34375 | 0.24 | 0.75 | 0.6770833 | 0.3267055 | 0.06451643
0.4019231 | 0.296875 | 0.24 | 0.75 | 0.6770833 | 0.3310112 | 0.06747278
0.4 | 0.375 | 0.24 | 0.75 | 0.6770833 | 0.3239092 | 0.06242779
0.4 | 0.28125 | 1 | 0.6785714 | 0 | 0.5047966 | 0.07366757
0.4 | 0.28125 | 0.5340855 | 0.6785714 | 0.7102431 | 0.2618666 | 0.1677828
0.4 | 0.265625 | 0.24 | 0.75 | 0.6770833 | 0.3340123 | 0.06884796
0.4 | 0.1875 | 1 | 0.6785714 | 0 | 0.401979 | 0.1324256
0.4 | 0.1875 | 0.5924784 | 0.6785714 | 0.7102431 | 0.1958618 | 0.225837
0.3961538 | 0.3125 | 0.24 | 0.75 | 0.6770833 | 0.329488 | 0.06630223
0.3961538 | 0.25 | 0.24 | 0.75 | 0.6770833 | 0.3355767 | 0.0700645
0.3961538 | 0.234375 | 0.24 | 0.75 | 0.6770833 | 0.3369018 | 0.07129045
0.3942308 | 0.296875 | 0.24 | 0.75 | 0.6770833 | 0.3305967 | 0.06693686
0.3942308 | 0.28125 | 0.24 | 0.75 | 0.6770833 | 0.3317394 | 0.06798303
0.3903846 | 0.34375 | 0.24 | 0.75 | 0.6770833 | 0.3258826 | 0.06452429
0.3903846 | 0.328125 | 0.24 | 0.75 | 0.6770833 | 0.3273265 | 0.06490069
0.3903846 | 0.265625 | 0.24 | 0.75 | 0.6770833 | 0.3330018 | 0.06829878
0.3884615 | 0.375 | 0.24 | 0.75 | 0.6770833 | 0.3223003 | 0.06131196
0.3884615 | 0.359375 | 0.24 | 0.75 | 0.6770833 | 0.3238503 | 0.06272677
0.3865385 | 0.28125 | 0.24 | 0.75 | 0.6770833 | 0.3312061 | 0.06754706
0.3846154 | 0.5 | 0.12 | 0.7142857 | 0.8680556 | 0.2406503 | 0.06122449
0.3846154 | 0.375 | 0.12 | 0.7142857 | 0.8680556 | 0.3369105 | 0.08163265
0.3846154 | 0.34375 | 0.24 | 0.75 | 0.6770833 | 0.3254639 | 0.06352306
0.3846154 | 0.3125 | 0.86 | 0.4142857 | 0 | 0.2890572 | 0.06421531
0.3846154 | 0.3125 | 0.28 | 0.4142857 | 1 | 0.2103765 | 0.07845918
0.3846154 | 0.3125 | 0.28 | 0.4142857 | 0.9548611 | 0.2272221 | 0.06135714
0.3846154 | 0.3125 | 0.28 | 0.4142857 | 0.8680556 | 0.1564227 | 0.03061224
0.3846154 | 0.3125 | 0.24 | 0.75 | 0.6770833 | 0.3280886 | 0.06585129
0.3846154 | 0.296875 | 0.24 | 0.75 | 0.6770833 | 0.3298675 | 0.06636292
0.3846154 | 0.28125 | 0.24 | 0.75 | 0.6770833 | 0.3309222 | 0.06732428
0.3846154 | 0.25 | 0.24 | 0.75 | 0.6770833 | 0.3345489 | 0.06918091
0.3846154 | 0.25 | 0.12 | 0.7142857 | 0.8680556 | 0.4211381 | 0.1428571
0.3846154 | 0.234375 | 0.86 | 0.4142857 | 0 | 0.3218819 | 0.08593367
0.3846154 | 0.234375 | 0.28 | 0.4142857 | 1 | 0.582061 | 0.08266327
0.3846154 | 0.234375 | 0.28 | 0.4142857 | 0.9548611 | 0.521754 | 0.06839796
0.3846154 | 0.234375 | 0.28 | 0.4142857 | 0.8680556 | 0.2647154 | 0.08163265
0.3846154 | 0.21875 | 0.24 | 0.75 | 0.6770833 | 0.3379276 | 0.0727566
0.3846154 | 0.125 | 0.12 | 0.7142857 | 0.8680556 | 0.5294308 | 0.3061224
0.3846154 | 0.09375 | 0.86 | 0.4142857 | 0 | 0.5329804 | 0.1817092
0.3846154 | 0.09375 | 0.28 | 0.4142857 | 1 | 0.695672 | 0.2866531
0.3846154 | 0.09375 | 0.28 | 0.4142857 | 0.9548611 | 0.4866913 | 0.1564082
0.3846154 | 0.09375 | 0.28 | 0.4142857 | 0.8680556 | 0.3850406 | 0.2040816
0.3846154 | 0.0625 | 0.12 | 0.7142857 | 0.8680556 | 0.721951 | 0.4897959
0.3846154 | 0.03125 | 0.86 | 0.4142857 | 0 | 0.7987546 | 0.3711071
0.3846154 | 0.03125 | 0.28 | 0.4142857 | 1 | 0.9932843 | 0.3288776
0.3846154 | 0.03125 | 0.28 | 0.4142857 | 0.9548611 | 0.8794326 | 0.3283061
0.3846154 | 0.03125 | 0.28 | 0.4142857 | 0.8680556 | 0.9385364 | 0.3163265
0.3846154 | 0.03125 | 0.28 | 0.4142857 | 0 | 0.9072518 | 0.3520408
0.375 | 0.375 | 0.12 | 0.7142857 | 0.8680556 | 0.2935934 | 0.06632653
0.375 | 0.375 | 0.12 | 0.7142857 | 0.703125 | 0.2707316 | 0.07653061
0.375 | 0.3734375 | 0.12 | 0.7142857 | 0.8680556 | 0.2940747 | 0.06673469
0.375 | 0.371875 | 0.12 | 0.7142857 | 0.8680556 | 0.294556 | 0.06714286
0.375 | 0.3703125 | 0.12 | 0.7142857 | 0.8680556 | 0.2950373 | 0.06755102
0.375 | 0.36875 | 0.12 | 0.7142857 | 0.8680556 | 0.2955186 | 0.06795918
0.375 | 0.3671875 | 0.12 | 0.7142857 | 0.8680556 | 0.2959999 | 0.06836735
0.375 | 0.365625 | 0.12 | 0.7142857 | 0.8680556 | 0.2964812 | 0.06877551
0.375 | 0.3640625 | 0.12 | 0.7142857 | 0.8680556 | 0.2969625 | 0.06918367
0.375 | 0.3625 | 0.12 | 0.7142857 | 0.8680556 | 0.2974438 | 0.06959184
0.375 | 0.3609375 | 0.12 | 0.7142857 | 0.8680556 | 0.2979251 | 0.07
0.375 | 0.359375 | 0.12 | 0.7142857 | 0.8680556 | 0.2984064 | 0.07040816
0.375 | 0.3578125 | 0.12 | 0.7142857 | 0.8680556 | 0.2988877 | 0.07081633
0.375 | 0.35625 | 0.12 | 0.7142857 | 0.8680556 | 0.299369 | 0.07122449
0.375 | 0.3546875 | 0.12 | 0.7142857 | 0.8680556 | 0.2998503 | 0.07163265
0.375 | 0.353125 | 0.12 | 0.7142857 | 0.8680556 | 0.3003316 | 0.07204082
0.375 | 0.3515625 | 0.12 | 0.7142857 | 0.8680556 | 0.3008129 | 0.07244898
0.375 | 0.35 | 0.12 | 0.7142857 | 0.8680556 | 0.3012942 | 0.07285714
0.375 | 0.3484375 | 0.12 | 0.7142857 | 0.8680556 | 0.3017755 | 0.07326531
0.375 | 0.346875 | 0.12 | 0.7142857 | 0.8680556 | 0.3022568 | 0.07367347
0.375 | 0.3453125 | 0.12 | 0.7142857 | 0.8680556 | 0.3027381 | 0.07408163
0.375 | 0.34375 | 0.12 | 0.7142857 | 0.8680556 | 0.3032194 | 0.0744898
0.375 | 0.3421875 | 0.12 | 0.7142857 | 0.8680556 | 0.3037007 | 0.07489796
0.375 | 0.340625 | 0.12 | 0.7142857 | 0.8680556 | 0.304182 | 0.07530612
0.375 | 0.3390625 | 0.12 | 0.7142857 | 0.8680556 | 0.3046633 | 0.07571429
0.375 | 0.3375 | 0.12 | 0.7142857 | 0.8680556 | 0.3051446 | 0.07612245
0.375 | 0.3359375 | 0.12 | 0.7142857 | 0.8680556 | 0.3056259 | 0.07653061
0.375 | 0.334375 | 0.12 | 0.7142857 | 0.8680556 | 0.3061072 | 0.07693878
0.375 | 0.3328125 | 0.12 | 0.7142857 | 0.8680556 | 0.3065885 | 0.07734694
0.375 | 0.33125 | 0.12 | 0.7142857 | 0.8680556 | 0.3070698 | 0.0777551
0.375 | 0.3296875 | 0.12 | 0.7142857 | 0.8680556 | 0.3075511 | 0.07816327
0.375 | 0.328125 | 0.12 | 0.7142857 | 0.8680556 | 0.3080324 | 0.07857143
0.375 | 0.3265625 | 0.12 | 0.7142857 | 0.8680556 | 0.3085137 | 0.07897959
0.375 | 0.325 | 0.12 | 0.7142857 | 0.8680556 | 0.308995 | 0.07938776
0.375 | 0.3234375 | 0.12 | 0.7142857 | 0.8680556 | 0.3094763 | 0.07979592
0.375 | 0.321875 | 0.12 | 0.7142857 | 0.8680556 | 0.3099576 | 0.08020408
0.375 | 0.3203125 | 0.12 | 0.7142857 | 0.8680556 | 0.3104389 | 0.08061224
0.375 | 0.31875 | 0.12 | 0.7142857 | 0.8680556 | 0.3109202 | 0.08102041
0.375 | 0.3171875 | 0.12 | 0.7142857 | 0.8680556 | 0.3114015 | 0.08142857
0.375 | 0.315625 | 0.12 | 0.7142857 | 0.8680556 | 0.3118828 | 0.08183673
0.375 | 0.3140625 | 0.12 | 0.7142857 | 0.8680556 | 0.3123642 | 0.0822449
0.375 | 0.3125 | 0.12 | 0.7142857 | 0.8680556 | 0.3128455 | 0.08265306
0.375 | 0.3125 | 0.12 | 0.7142857 | 0.703125 | 0.2707316 | 0.09566327
0.375 | 0.3109375 | 0.12 | 0.7142857 | 0.8680556 | 0.3143375 | 0.0832449
0.375 | 0.309375 | 0.12 | 0.7142857 | 0.8680556 | 0.3158295 | 0.08383673
0.375 | 0.3078125 | 0.12 | 0.7142857 | 0.8680556 | 0.3173215 | 0.08442857
0.375 | 0.30625 | 0.12 | 0.7142857 | 0.8680556 | 0.3188136 | 0.08502041
0.375 | 0.3046875 | 0.12 | 0.7142857 | 0.8680556 | 0.3203056 | 0.08561224
0.375 | 0.303125 | 0.12 | 0.7142857 | 0.8680556 | 0.3217976 | 0.08620408
0.375 | 0.3015625 | 0.12 | 0.7142857 | 0.8680556 | 0.3232897 | 0.08679592
0.375 | 0.3 | 0.12 | 0.7142857 | 0.8680556 | 0.3247817 | 0.08738776
0.375 | 0.2984375 | 0.12 | 0.7142857 | 0.8680556 | 0.3262737 | 0.08797959
0.375 | 0.296875 | 0.12 | 0.7142857 | 0.8680556 | 0.3277658 | 0.08857143
0.375 | 0.2953125 | 0.12 | 0.7142857 | 0.8680556 | 0.3292578 | 0.08916327
0.375 | 0.29375 | 0.12 | 0.7142857 | 0.8680556 | 0.3307498 | 0.0897551
0.375 | 0.2921875 | 0.12 | 0.7142857 | 0.8680556 | 0.3322419 | 0.09034694
0.375 | 0.290625 | 0.12 | 0.7142857 | 0.8680556 | 0.3337339 | 0.09093878
0.375 | 0.2890625 | 0.12 | 0.7142857 | 0.8680556 | 0.3352259 | 0.09153061
0.375 | 0.2875 | 0.12 | 0.7142857 | 0.8680556 | 0.336718 | 0.09212245
0.375 | 0.2859375 | 0.12 | 0.7142857 | 0.8680556 | 0.33821 | 0.09271429
0.375 | 0.284375 | 0.12 | 0.7142857 | 0.8680556 | 0.339702 | 0.09330612
0.375 | 0.2828125 | 0.12 | 0.7142857 | 0.8680556 | 0.3411941 | 0.09389796
0.375 | 0.28125 | 0.12 | 0.7142857 | 0.8680556 | 0.3426861 | 0.0944898
0.375 | 0.2796875 | 0.12 | 0.7142857 | 0.8680556 | 0.3441781 | 0.09508163
0.375 | 0.278125 | 0.12 | 0.7142857 | 0.8680556 | 0.3456702 | 0.09567347
0.375 | 0.2765625 | 0.12 | 0.7142857 | 0.8680556 | 0.3471622 | 0.09626531
0.375 | 0.275 | 0.12 | 0.7142857 | 0.8680556 | 0.3486542 | 0.09685714
0.375 | 0.2734375 | 0.12 | 0.7142857 | 0.8680556 | 0.3501463 | 0.09744898
0.375 | 0.271875 | 0.12 | 0.7142857 | 0.8680556 | 0.3516383 | 0.09804082
0.375 | 0.2703125 | 0.12 | 0.7142857 | 0.8680556 | 0.3531303 | 0.09863265
0.375 | 0.26875 | 0.12 | 0.7142857 | 0.8680556 | 0.3546224 | 0.09922449
0.375 | 0.2671875 | 0.12 | 0.7142857 | 0.8680556 | 0.3561144 | 0.09981633
0.375 | 0.265625 | 0.12 | 0.7142857 | 0.8680556 | 0.3576064 | 0.1004082
0.375 | 0.2640625 | 0.12 | 0.7142857 | 0.8680556 | 0.3590984 | 0.101
0.375 | 0.2625 | 0.12 | 0.7142857 | 0.8680556 | 0.3605905 | 0.1015918
0.375 | 0.2609375 | 0.12 | 0.7142857 | 0.8680556 | 0.3620825 | 0.1021837
0.375 | 0.259375 | 0.12 | 0.7142857 | 0.8680556 | 0.3635745 | 0.1027755
0.375 | 0.2578125 | 0.12 | 0.7142857 | 0.8680556 | 0.3650666 | 0.1033673
0.375 | 0.25625 | 0.12 | 0.7142857 | 0.8680556 | 0.3665586 | 0.1039592
0.375 | 0.2546875 | 0.12 | 0.7142857 | 0.8680556 | 0.3680506 | 0.104551
0.375 | 0.253125 | 0.12 | 0.7142857 | 0.8680556 | 0.3695427 | 0.1051429
0.375 | 0.2515625 | 0.12 | 0.7142857 | 0.8680556 | 0.3710347 | 0.1057347
0.375 | 0.25 | 0.12 | 0.7142857 | 0.8680556 | 0.3725267 | 0.1063265
0.375 | 0.25 | 0.12 | 0.7142857 | 0.703125 | 0.3609755 | 0.1147959
0.375 | 0.2484375 | 0.12 | 0.7142857 | 0.8680556 | 0.3740188 | 0.1069184
0.375 | 0.246875 | 0.12 | 0.7142857 | 0.8680556 | 0.3755108 | 0.1075102
0.375 | 0.2453125 | 0.12 | 0.7142857 | 0.8680556 | 0.3770028 | 0.108102
0.375 | 0.24375 | 0.12 | 0.7142857 | 0.8680556 | 0.3784949 | 0.1086939
0.375 | 0.2421875 | 0.12 | 0.7142857 | 0.8680556 | 0.3799869 | 0.1092857
0.375 | 0.240625 | 0.12 | 0.7142857 | 0.8680556 | 0.3814789 | 0.1098776
0.375 | 0.2390625 | 0.12 | 0.7142857 | 0.8680556 | 0.382971 | 0.1104694
0.375 | 0.2375 | 0.12 | 0.7142857 | 0.8680556 | 0.384463 | 0.1110612
0.375 | 0.2359375 | 0.12 | 0.7142857 | 0.8680556 | 0.385955 | 0.1116531
0.375 | 0.234375 | 0.12 | 0.7142857 | 0.8680556 | 0.3874471 | 0.1122449
0.375 | 0.2328125 | 0.12 | 0.7142857 | 0.8680556 | 0.3889872 | 0.1135918
0.375 | 0.23125 | 0.12 | 0.7142857 | 0.8680556 | 0.3905274 | 0.1149388
0.375 | 0.2296875 | 0.12 | 0.7142857 | 0.8680556 | 0.3920675 | 0.1162857
0.375 | 0.228125 | 0.12 | 0.7142857 | 0.8680556 | 0.3936077 | 0.1176327
0.375 | 0.2265625 | 0.12 | 0.7142857 | 0.8680556 | 0.3951479 | 0.1189796
0.375 | 0.225 | 0.12 | 0.7142857 | 0.8680556 | 0.396688 | 0.1203265
0.375 | 0.2234375 | 0.12 | 0.7142857 | 0.8680556 | 0.3982282 | 0.1216735
0.375 | 0.221875 | 0.12 | 0.7142857 | 0.8680556 | 0.3997684 | 0.1230204
0.375 | 0.2203125 | 0.12 | 0.7142857 | 0.8680556 | 0.4013085 | 0.1243673
0.375 | 0.21875 | 0.12 | 0.7142857 | 0.8680556 | 0.4028487 | 0.1257143
0.375 | 0.2171875 | 0.12 | 0.7142857 | 0.8680556 | 0.4043888 | 0.1270612
0.375 | 0.215625 | 0.12 | 0.7142857 | 0.8680556 | 0.405929 | 0.1284082
0.375 | 0.2140625 | 0.12 | 0.7142857 | 0.8680556 | 0.4074692 | 0.1297551
0.375 | 0.2125 | 0.12 | 0.7142857 | 0.8680556 | 0.4090093 | 0.131102
0.375 | 0.2109375 | 0.12 | 0.7142857 | 0.8680556 | 0.4105495 | 0.132449
0.375 | 0.209375 | 0.12 | 0.7142857 | 0.8680556 | 0.4120897 | 0.1337959
0.375 | 0.2078125 | 0.12 | 0.7142857 | 0.8680556 | 0.4136298 | 0.1351429
0.375 | 0.20625 | 0.12 | 0.7142857 | 0.8680556 | 0.41517 | 0.1364898
0.375 | 0.2046875 | 0.12 | 0.7142857 | 0.8680556 | 0.4167101 | 0.1378367
0.375 | 0.203125 | 0.12 | 0.7142857 | 0.8680556 | 0.4182503 | 0.1391837
0.375 | 0.2015625 | 0.12 | 0.7142857 | 0.8680556 | 0.4197905 | 0.1405306
0.375 | 0.2 | 0.12 | 0.7142857 | 0.8680556 | 0.4213306 | 0.1418776
0.375 | 0.1984375 | 0.12 | 0.7142857 | 0.8680556 | 0.4228708 | 0.1432245
0.375 | 0.196875 | 0.12 | 0.7142857 | 0.8680556 | 0.424411 | 0.1445714
0.375 | 0.1953125 | 0.12 | 0.7142857 | 0.8680556 | 0.4259511 | 0.1459184
0.375 | 0.19375 | 0.12 | 0.7142857 | 0.8680556 | 0.4274913 | 0.1472653
0.375 | 0.1921875 | 0.12 | 0.7142857 | 0.8680556 | 0.4290314 | 0.1486122
0.375 | 0.190625 | 0.12 | 0.7142857 | 0.8680556 | 0.4305716 | 0.1499592
0.375 | 0.1890625 | 0.12 | 0.7142857 | 0.8680556 | 0.4321118 | 0.1513061
0.375 | 0.1875 | 0.12 | 0.7142857 | 0.8680556 | 0.4336519 | 0.1526531
0.375 | 0.1875 | 0.12 | 0.7142857 | 0.703125 | 0.3609755 | 0.1913265
0.375 | 0.1859375 | 0.12 | 0.7142857 | 0.8680556 | 0.4351921 | 0.154
0.375 | 0.184375 | 0.12 | 0.7142857 | 0.8680556 | 0.4367322 | 0.1553469
0.375 | 0.1828125 | 0.12 | 0.7142857 | 0.8680556 | 0.4382724 | 0.1566939
0.375 | 0.18125 | 0.12 | 0.7142857 | 0.8680556 | 0.4398126 | 0.1580408
0.375 | 0.1796875 | 0.12 | 0.7142857 | 0.8680556 | 0.4413527 | 0.1593878
0.375 | 0.178125 | 0.12 | 0.7142857 | 0.8680556 | 0.4428929 | 0.1607347
0.375 | 0.1765625 | 0.12 | 0.7142857 | 0.8680556 | 0.4444331 | 0.1620816
0.375 | 0.175 | 0.12 | 0.7142857 | 0.8680556 | 0.4459732 | 0.1634286
0.375 | 0.1734375 | 0.12 | 0.7142857 | 0.8680556 | 0.4475134 | 0.1647755
0.375 | 0.171875 | 0.12 | 0.7142857 | 0.8680556 | 0.4490535 | 0.1661224
0.375 | 0.1703125 | 0.12 | 0.7142857 | 0.8680556 | 0.4505937 | 0.1674694
0.375 | 0.16875 | 0.12 | 0.7142857 | 0.8680556 | 0.4521339 | 0.1688163
0.375 | 0.1671875 | 0.12 | 0.7142857 | 0.8680556 | 0.453674 | 0.1701633
0.375 | 0.165625 | 0.12 | 0.7142857 | 0.8680556 | 0.4552142 | 0.1715102
0.375 | 0.1640625 | 0.12 | 0.7142857 | 0.8680556 | 0.4567544 | 0.1728571
0.375 | 0.1625 | 0.12 | 0.7142857 | 0.8680556 | 0.4582945 | 0.1742041
0.375 | 0.1609375 | 0.12 | 0.7142857 | 0.8680556 | 0.4598347 | 0.175551
0.375 | 0.159375 | 0.12 | 0.7142857 | 0.8680556 | 0.4613748 | 0.176898
0.375 | 0.1578125 | 0.12 | 0.7142857 | 0.8680556 | 0.462915 | 0.1782449
0.375 | 0.15625 | 0.12 | 0.7142857 | 0.8680556 | 0.4644552 | 0.1795918
0.375 | 0.125 | 0.12 | 0.7142857 | 0.703125 | 0.4091056 | 0.2295918
0.375 | 0.0625 | 0.12 | 0.7142857 | 0.703125 | 0.721951 | 0.3443878
0.3730769 | 0.34375 | 0.28 | 0.7142857 | 0.8680556 | 0.2613463 | 0.05693878
0.3730769 | 0.15625 | 0.28 | 0.7142857 | 0.8680556 | 0.476969 | 0.03102041
0.3730769 | 0.0625 | 0.28 | 0.7142857 | 0.8680556 | 0.6461462 | 0.03887755
0.3442308 | 0.36293125 | 0.48 | 0.5714286 | 0 | 0.2748227 | 0.1283469
0.3365385 | 0.375 | 0.12 | 0.7142857 | 0.703125 | 0.2707316 | 0.03826531
0.3365385 | 0.3125 | 0.12 | 0.7142857 | 0.703125 | 0.3158536 | 0.07653061
0.3365385 | 0.25 | 0.12 | 0.7142857 | 0.703125 | 0.3609755 | 0.1147959
0.3365385 | 0.1875 | 0.12 | 0.7142857 | 0.703125 | 0.4512194 | 0.1913265
0.3365385 | 0.125 | 0.12 | 0.7142857 | 0.703125 | 0.5414633 | 0.2104592
0.3365385 | 0.0625 | 0.12 | 0.7142857 | 0.703125 | 0.6317072 | 0.3673469
0.3153846 | 0.532234375 | 0.48 | 0.5714286 | 0 | 0.2223128 | 0.07964286
0.3 | 0.21875 | 1 | 0.6785714 | 0 | 0.2230925 | 0.07669959
0.3 | 0 | 1 | 1 | 0 | 0.1897211 | 0.138591
0.2884615 | 0.375 | 0.12 | 0.7142857 | 0.8680556 | 0.2887804 | 0.05102041
0.2884615 | 0.375 | 0.12 | 0.7142857 | 0.8680556 | 0.2599024 | 0.05
0.2884615 | 0.375 | 0.12 | 0.7142857 | 0.703125 | 0.2707316 | 0.03826531
0.2884615 | 0.3734375 | 0.12 | 0.7142857 | 0.8680556 | 0.2603235 | 0.05010204
0.2884615 | 0.371875 | 0.12 | 0.7142857 | 0.8680556 | 0.2607447 | 0.05020408
0.2884615 | 0.3703125 | 0.12 | 0.7142857 | 0.8680556 | 0.2611658 | 0.05030612
0.2884615 | 0.36875 | 0.12 | 0.7142857 | 0.8680556 | 0.2615869 | 0.05040816
0.2884615 | 0.3671875 | 0.12 | 0.7142857 | 0.8680556 | 0.2620081 | 0.0505102
0.2884615 | 0.365625 | 0.12 | 0.7142857 | 0.8680556 | 0.2624292 | 0.05061224
0.2884615 | 0.3640625 | 0.12 | 0.7142857 | 0.8680556 | 0.2628503 | 0.05071429
0.2884615 | 0.3625 | 0.12 | 0.7142857 | 0.8680556 | 0.2632715 | 0.05081633
0.2884615 | 0.3609375 | 0.12 | 0.7142857 | 0.8680556 | 0.2636926 | 0.05091837
0.2884615 | 0.359375 | 0.12 | 0.7142857 | 0.8680556 | 0.2641138 | 0.05102041
0.2884615 | 0.3578125 | 0.12 | 0.7142857 | 0.8680556 | 0.2645349 | 0.05112245
0.2884615 | 0.35625 | 0.12 | 0.7142857 | 0.8680556 | 0.264956 | 0.05122449
0.2884615 | 0.3546875 | 0.12 | 0.7142857 | 0.8680556 | 0.2653772 | 0.05132653
0.2884615 | 0.353125 | 0.12 | 0.7142857 | 0.8680556 | 0.2657983 | 0.05142857
0.2884615 | 0.3515625 | 0.12 | 0.7142857 | 0.8680556 | 0.2662194 | 0.05153061
0.2884615 | 0.35 | 0.12 | 0.7142857 | 0.8680556 | 0.2666406 | 0.05163265
0.2884615 | 0.3484375 | 0.12 | 0.7142857 | 0.8680556 | 0.2670617 | 0.05173469
0.2884615 | 0.346875 | 0.12 | 0.7142857 | 0.8680556 | 0.2674829 | 0.05183673
0.2884615 | 0.3453125 | 0.12 | 0.7142857 | 0.8680556 | 0.267904 | 0.05193878
0.2884615 | 0.34375 | 0.12 | 0.7142857 | 0.8680556 | 0.2683251 | 0.05204082
0.2884615 | 0.3421875 | 0.12 | 0.7142857 | 0.8680556 | 0.2687463 | 0.05214286
0.2884615 | 0.340625 | 0.12 | 0.7142857 | 0.8680556 | 0.2691674 | 0.0522449
0.2884615 | 0.3390625 | 0.12 | 0.7142857 | 0.8680556 | 0.2695886 | 0.05234694
0.2884615 | 0.3375 | 0.12 | 0.7142857 | 0.8680556 | 0.2700097 | 0.05244898
0.2884615 | 0.3359375 | 0.12 | 0.7142857 | 0.8680556 | 0.2704308 | 0.05255102
0.2884615 | 0.334375 | 0.12 | 0.7142857 | 0.8680556 | 0.270852 | 0.05265306
0.2884615 | 0.3328125 | 0.12 | 0.7142857 | 0.8680556 | 0.2712731 | 0.0527551
0.2884615 | 0.33125 | 0.12 | 0.7142857 | 0.8680556 | 0.2716942 | 0.05285714
0.2884615 | 0.3296875 | 0.12 | 0.7142857 | 0.8680556 | 0.2721154 | 0.05295918
0.2884615 | 0.328125 | 0.12 | 0.7142857 | 0.8680556 | 0.2725365 | 0.05306122
0.2884615 | 0.3265625 | 0.12 | 0.7142857 | 0.8680556 | 0.2729577 | 0.05316327
0.2884615 | 0.325 | 0.12 | 0.7142857 | 0.8680556 | 0.2733788 | 0.05326531
0.2884615 | 0.3234375 | 0.12 | 0.7142857 | 0.8680556 | 0.2737999 | 0.05336735
0.2884615 | 0.321875 | 0.12 | 0.7142857 | 0.8680556 | 0.2742211 | 0.05346939
0.2884615 | 0.3203125 | 0.12 | 0.7142857 | 0.8680556 | 0.2746422 | 0.05357143
0.2884615 | 0.31875 | 0.12 | 0.7142857 | 0.8680556 | 0.2750633 | 0.05367347
0.2884615 | 0.3171875 | 0.12 | 0.7142857 | 0.8680556 | 0.2754845 | 0.05377551
0.2884615 | 0.315625 | 0.12 | 0.7142857 | 0.8680556 | 0.2759056 | 0.05387755
0.2884615 | 0.3140625 | 0.12 | 0.7142857 | 0.8680556 | 0.2763268 | 0.05397959
0.2884615 | 0.3125 | 0.12 | 0.7142857 | 0.8680556 | 0.2767479 | 0.05408163
0.2884615 | 0.3125 | 0.12 | 0.7142857 | 0.703125 | 0.2707316 | 0.06122449
0.2884615 | 0.3109375 | 0.12 | 0.7142857 | 0.8680556 | 0.2777105 | 0.05446939
0.2884615 | 0.309375 | 0.12 | 0.7142857 | 0.8680556 | 0.2786731 | 0.05485714
0.2884615 | 0.3078125 | 0.12 | 0.7142857 | 0.8680556 | 0.2796357 | 0.0552449
0.2884615 | 0.30625 | 0.12 | 0.7142857 | 0.8680556 | 0.2805983 | 0.05563265
0.2884615 | 0.3046875 | 0.12 | 0.7142857 | 0.8680556 | 0.2815609 | 0.05602041
0.2884615 | 0.303125 | 0.12 | 0.7142857 | 0.8680556 | 0.2825235 | 0.05640816
0.2884615 | 0.3015625 | 0.12 | 0.7142857 | 0.8680556 | 0.2834861 | 0.05679592
0.2884615 | 0.3 | 0.12 | 0.7142857 | 0.8680556 | 0.2844487 | 0.05718367
0.2884615 | 0.2984375 | 0.12 | 0.7142857 | 0.8680556 | 0.2854113 | 0.05757143
0.2884615 | 0.296875 | 0.12 | 0.7142857 | 0.8680556 | 0.2863739 | 0.05795918
0.2884615 | 0.2953125 | 0.12 | 0.7142857 | 0.8680556 | 0.2873365 | 0.05834694
0.2884615 | 0.29375 | 0.12 | 0.7142857 | 0.8680556 | 0.2882991 | 0.05873469
0.2884615 | 0.2921875 | 0.12 | 0.7142857 | 0.8680556 | 0.2892617 | 0.05912245
0.2884615 | 0.290625 | 0.12 | 0.7142857 | 0.8680556 | 0.2902243 | 0.0595102
0.2884615 | 0.2890625 | 0.12 | 0.7142857 | 0.8680556 | 0.2911869 | 0.05989796
0.2884615 | 0.2875 | 0.12 | 0.7142857 | 0.8680556 | 0.2921495 | 0.06028571
0.2884615 | 0.2859375 | 0.12 | 0.7142857 | 0.8680556 | 0.2931121 | 0.06067347
0.2884615 | 0.284375 | 0.12 | 0.7142857 | 0.8680556 | 0.2940747 | 0.06106122
0.2884615 | 0.2828125 | 0.12 | 0.7142857 | 0.8680556 | 0.2950373 | 0.06144898
0.2884615 | 0.28125 | 0.12 | 0.7142857 | 0.8680556 | 0.2959999 | 0.06183673
0.2884615 | 0.2796875 | 0.12 | 0.7142857 | 0.8680556 | 0.2969625 | 0.06222449
0.2884615 | 0.278125 | 0.12 | 0.7142857 | 0.8680556 | 0.2979251 | 0.06261224
0.2884615 | 0.2765625 | 0.12 | 0.7142857 | 0.8680556 | 0.2988877 | 0.063
0.2884615 | 0.275 | 0.12 | 0.7142857 | 0.8680556 | 0.2998503 | 0.06338776
0.2884615 | 0.2734375 | 0.12 | 0.7142857 | 0.8680556 | 0.3008129 | 0.06377551
0.2884615 | 0.271875 | 0.12 | 0.7142857 | 0.8680556 | 0.3017755 | 0.06416327
0.2884615 | 0.2703125 | 0.12 | 0.7142857 | 0.8680556 | 0.3027381 | 0.06455102
0.2884615 | 0.26875 | 0.12 | 0.7142857 | 0.8680556 | 0.3037007 | 0.06493878
0.2884615 | 0.2671875 | 0.12 | 0.7142857 | 0.8680556 | 0.3046633 | 0.06532653
0.2884615 | 0.265625 | 0.12 | 0.7142857 | 0.8680556 | 0.3056259 | 0.06571429
0.2884615 | 0.2640625 | 0.12 | 0.7142857 | 0.8680556 | 0.3065885 | 0.06610204
0.2884615 | 0.2625 | 0.12 | 0.7142857 | 0.8680556 | 0.3075511 | 0.0664898
0.2884615 | 0.2609375 | 0.12 | 0.7142857 | 0.8680556 | 0.3085137 | 0.06687755
0.2884615 | 0.259375 | 0.12 | 0.7142857 | 0.8680556 | 0.3094763 | 0.06726531
0.2884615 | 0.2578125 | 0.12 | 0.7142857 | 0.8680556 | 0.3104389 | 0.06765306
0.2884615 | 0.25625 | 0.12 | 0.7142857 | 0.8680556 | 0.3114015 | 0.06804082
0.2884615 | 0.2546875 | 0.12 | 0.7142857 | 0.8680556 | 0.3123642 | 0.06842857
0.2884615 | 0.253125 | 0.12 | 0.7142857 | 0.8680556 | 0.3133268 | 0.06881633
0.2884615 | 0.2515625 | 0.12 | 0.7142857 | 0.8680556 | 0.3142894 | 0.06920408
0.2884615 | 0.25 | 0.12 | 0.7142857 | 0.8680556 | 0.3609755 | 0.09183673
0.2884615 | 0.25 | 0.12 | 0.7142857 | 0.8680556 | 0.315252 | 0.06959184
0.2884615 | 0.25 | 0.12 | 0.7142857 | 0.703125 | 0.3609755 | 0.07653061
0.2884615 | 0.2484375 | 0.12 | 0.7142857 | 0.8680556 | 0.3162146 | 0.06997959
0.2884615 | 0.246875 | 0.12 | 0.7142857 | 0.8680556 | 0.3171772 | 0.07036735
0.2884615 | 0.2453125 | 0.12 | 0.7142857 | 0.8680556 | 0.3181398 | 0.0707551
0.2884615 | 0.24375 | 0.12 | 0.7142857 | 0.8680556 | 0.3191024 | 0.07114286
0.2884615 | 0.2421875 | 0.12 | 0.7142857 | 0.8680556 | 0.320065 | 0.07153061
0.2884615 | 0.240625 | 0.12 | 0.7142857 | 0.8680556 | 0.3210276 | 0.07191837
0.2884615 | 0.2390625 | 0.12 | 0.7142857 | 0.8680556 | 0.3219902 | 0.07230612
0.2884615 | 0.2375 | 0.12 | 0.7142857 | 0.8680556 | 0.3229528 | 0.07269388
0.2884615 | 0.2359375 | 0.12 | 0.7142857 | 0.8680556 | 0.3239154 | 0.07308163
0.2884615 | 0.234375 | 0.12 | 0.7142857 | 0.8680556 | 0.324878 | 0.07346939
0.2884615 | 0.2328125 | 0.12 | 0.7142857 | 0.8680556 | 0.3253593 | 0.07406122
0.2884615 | 0.23125 | 0.12 | 0.7142857 | 0.8680556 | 0.3258406 | 0.07465306
0.2884615 | 0.2296875 | 0.12 | 0.7142857 | 0.8680556 | 0.3263219 | 0.0752449
0.2884615 | 0.228125 | 0.12 | 0.7142857 | 0.8680556 | 0.3268032 | 0.07583673
0.2884615 | 0.2265625 | 0.12 | 0.7142857 | 0.8680556 | 0.3272845 | 0.07642857
0.2884615 | 0.225 | 0.12 | 0.7142857 | 0.8680556 | 0.3277658 | 0.07702041
0.2884615 | 0.2234375 | 0.12 | 0.7142857 | 0.8680556 | 0.3282471 | 0.07761224
0.2884615 | 0.221875 | 0.12 | 0.7142857 | 0.8680556 | 0.3287284 | 0.07820408
0.2884615 | 0.2203125 | 0.12 | 0.7142857 | 0.8680556 | 0.3292097 | 0.07879592
0.2884615 | 0.21875 | 0.12 | 0.7142857 | 0.8680556 | 0.329691 | 0.07938776
0.2884615 | 0.2171875 | 0.12 | 0.7142857 | 0.8680556 | 0.3301723 | 0.07997959
0.2884615 | 0.215625 | 0.12 | 0.7142857 | 0.8680556 | 0.3306536 | 0.08057143
0.2884615 | 0.2140625 | 0.12 | 0.7142857 | 0.8680556 | 0.3311349 | 0.08116327
0.2884615 | 0.2125 | 0.12 | 0.7142857 | 0.8680556 | 0.3316162 | 0.0817551
0.2884615 | 0.2109375 | 0.12 | 0.7142857 | 0.8680556 | 0.3320975 | 0.08234694
0.2884615 | 0.209375 | 0.12 | 0.7142857 | 0.8680556 | 0.3325788 | 0.08293878
0.2884615 | 0.2078125 | 0.12 | 0.7142857 | 0.8680556 | 0.3330601 | 0.08353061
0.2884615 | 0.20625 | 0.12 | 0.7142857 | 0.8680556 | 0.3335414 | 0.08412245
0.2884615 | 0.2046875 | 0.12 | 0.7142857 | 0.8680556 | 0.3340227 | 0.08471429
0.2884615 | 0.203125 | 0.12 | 0.7142857 | 0.8680556 | 0.334504 | 0.08530612
0.2884615 | 0.2015625 | 0.12 | 0.7142857 | 0.8680556 | 0.3349853 | 0.08589796
0.2884615 | 0.2 | 0.12 | 0.7142857 | 0.8680556 | 0.3354666 | 0.0864898
0.2884615 | 0.1984375 | 0.12 | 0.7142857 | 0.8680556 | 0.3359479 | 0.08708163
0.2884615 | 0.196875 | 0.12 | 0.7142857 | 0.8680556 | 0.3364292 | 0.08767347
0.2884615 | 0.1953125 | 0.12 | 0.7142857 | 0.8680556 | 0.3369105 | 0.08826531
0.2884615 | 0.19375 | 0.12 | 0.7142857 | 0.8680556 | 0.3373918 | 0.08885714
0.2884615 | 0.1921875 | 0.12 | 0.7142857 | 0.8680556 | 0.3378731 | 0.08944898
0.2884615 | 0.190625 | 0.12 | 0.7142857 | 0.8680556 | 0.3383544 | 0.09004082
0.2884615 | 0.1890625 | 0.12 | 0.7142857 | 0.8680556 | 0.3388357 | 0.09063265
0.2884615 | 0.1875 | 0.12 | 0.7142857 | 0.8680556 | 0.339317 | 0.09122449
0.2884615 | 0.1875 | 0.12 | 0.7142857 | 0.703125 | 0.3369105 | 0.1530612
0.2884615 | 0.1859375 | 0.12 | 0.7142857 | 0.8680556 | 0.3397983 | 0.09181633
0.2884615 | 0.184375 | 0.12 | 0.7142857 | 0.8680556 | 0.3402796 | 0.09240816
0.2884615 | 0.1828125 | 0.12 | 0.7142857 | 0.8680556 | 0.3407609 | 0.093
0.2884615 | 0.18125 | 0.12 | 0.7142857 | 0.8680556 | 0.3412422 | 0.09359184
0.2884615 | 0.1796875 | 0.12 | 0.7142857 | 0.8680556 | 0.3417235 | 0.09418367
0.2884615 | 0.178125 | 0.12 | 0.7142857 | 0.8680556 | 0.3422048 | 0.09477551
0.2884615 | 0.1765625 | 0.12 | 0.7142857 | 0.8680556 | 0.3426861 | 0.09536735
0.2884615 | 0.175 | 0.12 | 0.7142857 | 0.8680556 | 0.3431674 | 0.09595918
0.2884615 | 0.1734375 | 0.12 | 0.7142857 | 0.8680556 | 0.3436487 | 0.09655102
0.2884615 | 0.171875 | 0.12 | 0.7142857 | 0.8680556 | 0.34413 | 0.09714286
0.2884615 | 0.1703125 | 0.12 | 0.7142857 | 0.8680556 | 0.3446113 | 0.09773469
0.2884615 | 0.16875 | 0.12 | 0.7142857 | 0.8680556 | 0.3450926 | 0.09832653
0.2884615 | 0.1671875 | 0.12 | 0.7142857 | 0.8680556 | 0.3455739 | 0.09891837
0.2884615 | 0.165625 | 0.12 | 0.7142857 | 0.8680556 | 0.3460552 | 0.0995102
0.2884615 | 0.1640625 | 0.12 | 0.7142857 | 0.8680556 | 0.3465365 | 0.100102
0.2884615 | 0.1625 | 0.12 | 0.7142857 | 0.8680556 | 0.3470178 | 0.1006939
0.2884615 | 0.1609375 | 0.12 | 0.7142857 | 0.8680556 | 0.3474991 | 0.1012857
0.2884615 | 0.159375 | 0.12 | 0.7142857 | 0.8680556 | 0.3479804 | 0.1018776
0.2884615 | 0.1578125 | 0.12 | 0.7142857 | 0.8680556 | 0.3484617 | 0.1024694
0.2884615 | 0.15625 | 0.12 | 0.7142857 | 0.8680556 | 0.348943 | 0.1030612
0.2884615 | 0.125 | 0.12 | 0.7142857 | 0.8680556 | 0.5053657 | 0.2295918
0.2884615 | 0.125 | 0.12 | 0.7142857 | 0.703125 | 0.4091056 | 0.1913265
0.2884615 | 0.0625 | 0.12 | 0.7142857 | 0.8680556 | 0.721951 | 0.3469388
0.2884615 | 0.0625 | 0.12 | 0.7142857 | 0.703125 | 0.5414633 | 0.3061224
0.285 | 0.20796875 | 0.48 | 0.5714286 | 0 | 0.3783264 | 0.1844592
0.2403846 | 0.375 | 0.12 | 0.7142857 | 0.703125 | 0.1925203 | 0.01530612
0.2403846 | 0.3125 | 0.12 | 0.7142857 | 0.703125 | 0.2707316 | 0.01530612
0.2403846 | 0.25 | 0.12 | 0.7142857 | 0.703125 | 0.2707316 | 0.04081633
0.2403846 | 0.1875 | 0.12 | 0.7142857 | 0.703125 | 0.2707316 | 0.1147959
0.2403846 | 0.125 | 0.12 | 0.7142857 | 0.703125 | 0.3609755 | 0.1530612
0.2403846 | 0.0625 | 0.12 | 0.7142857 | 0.703125 | 0.5414633 | 0.1530612
0.225 | 0.2851375 | 0.48 | 0.5714286 | 0 | 0.2913794 | 0.09478571
0.1923077 | 0.375 | 0.12 | 0.7142857 | 0.8680556 | 0.1732682 | 0.02244898
0.1923077 | 0.375 | 0.12 | 0.7142857 | 0.703125 | 0.1804878 | 0.04591837
0.1923077 | 0.3734375 | 0.12 | 0.7142857 | 0.8680556 | 0.1734487 | 0.0225
0.1923077 | 0.371875 | 0.12 | 0.7142857 | 0.8680556 | 0.1736292 | 0.02255102
0.1923077 | 0.3703125 | 0.12 | 0.7142857 | 0.8680556 | 0.1738097 | 0.02260204
0.1923077 | 0.36875 | 0.12 | 0.7142857 | 0.8680556 | 0.1739902 | 0.02265306
0.1923077 | 0.3671875 | 0.12 | 0.7142857 | 0.8680556 | 0.1741707 | 0.02270408
0.1923077 | 0.365625 | 0.12 | 0.7142857 | 0.8680556 | 0.1743512 | 0.0227551
0.1923077 | 0.3640625 | 0.12 | 0.7142857 | 0.8680556 | 0.1745317 | 0.02280612
0.1923077 | 0.3625 | 0.12 | 0.7142857 | 0.8680556 | 0.1747122 | 0.02285714
0.1923077 | 0.3609375 | 0.12 | 0.7142857 | 0.8680556 | 0.1748926 | 0.02290816
0.1923077 | 0.359375 | 0.12 | 0.7142857 | 0.8680556 | 0.1750731 | 0.02295918
0.1923077 | 0.3578125 | 0.12 | 0.7142857 | 0.8680556 | 0.1752536 | 0.0230102
0.1923077 | 0.35625 | 0.12 | 0.7142857 | 0.8680556 | 0.1754341 | 0.02306122
0.1923077 | 0.3546875 | 0.12 | 0.7142857 | 0.8680556 | 0.1756146 | 0.02311224
0.1923077 | 0.353125 | 0.12 | 0.7142857 | 0.8680556 | 0.1757951 | 0.02316327
0.1923077 | 0.3515625 | 0.12 | 0.7142857 | 0.8680556 | 0.1759756 | 0.02321429
0.1923077 | 0.35 | 0.12 | 0.7142857 | 0.8680556 | 0.1761561 | 0.02326531
0.1923077 | 0.3484375 | 0.12 | 0.7142857 | 0.8680556 | 0.1763365 | 0.02331633
0.1923077 | 0.346875 | 0.12 | 0.7142857 | 0.8680556 | 0.176517 | 0.02336735
0.1923077 | 0.3453125 | 0.12 | 0.7142857 | 0.8680556 | 0.1766975 | 0.02341837
0.1923077 | 0.34375 | 0.12 | 0.7142857 | 0.8680556 | 0.176878 | 0.02346939
0.1923077 | 0.3421875 | 0.12 | 0.7142857 | 0.8680556 | 0.1770585 | 0.02352041
0.1923077 | 0.340625 | 0.12 | 0.7142857 | 0.8680556 | 0.177239 | 0.02357143
0.1923077 | 0.3390625 | 0.12 | 0.7142857 | 0.8680556 | 0.1774195 | 0.02362245
0.1923077 | 0.3375 | 0.12 | 0.7142857 | 0.8680556 | 0.1776 | 0.02367347
0.1923077 | 0.3359375 | 0.12 | 0.7142857 | 0.8680556 | 0.1777804 | 0.02372449
0.1923077 | 0.334375 | 0.12 | 0.7142857 | 0.8680556 | 0.1779609 | 0.02377551
0.1923077 | 0.3328125 | 0.12 | 0.7142857 | 0.8680556 | 0.1781414 | 0.02382653
0.1923077 | 0.33125 | 0.12 | 0.7142857 | 0.8680556 | 0.1783219 | 0.02387755
0.1923077 | 0.3296875 | 0.12 | 0.7142857 | 0.8680556 | 0.1785024 | 0.02392857
0.1923077 | 0.328125 | 0.12 | 0.7142857 | 0.8680556 | 0.1786829 | 0.02397959
0.1923077 | 0.3265625 | 0.12 | 0.7142857 | 0.8680556 | 0.1788634 | 0.02403061
0.1923077 | 0.325 | 0.12 | 0.7142857 | 0.8680556 | 0.1790439 | 0.02408163
0.1923077 | 0.3234375 | 0.12 | 0.7142857 | 0.8680556 | 0.1792243 | 0.02413265
0.1923077 | 0.321875 | 0.12 | 0.7142857 | 0.8680556 | 0.1794048 | 0.02418367
0.1923077 | 0.3203125 | 0.12 | 0.7142857 | 0.8680556 | 0.1795853 | 0.02423469
0.1923077 | 0.31875 | 0.12 | 0.7142857 | 0.8680556 | 0.1797658 | 0.02428571
0.1923077 | 0.3171875 | 0.12 | 0.7142857 | 0.8680556 | 0.1799463 | 0.02433673
0.1923077 | 0.315625 | 0.12 | 0.7142857 | 0.8680556 | 0.1801268 | 0.02438776
0.1923077 | 0.3140625 | 0.12 | 0.7142857 | 0.8680556 | 0.1803073 | 0.02443878
0.1923077 | 0.3125 | 0.12 | 0.7142857 | 0.8680556 | 0.1804878 | 0.0244898
0.1923077 | 0.3125 | 0.12 | 0.7142857 | 0.703125 | 0.1804878 | 0.03826531
0.1923077 | 0.3109375 | 0.12 | 0.7142857 | 0.8680556 | 0.1815948 | 0.02465306
0.1923077 | 0.309375 | 0.12 | 0.7142857 | 0.8680556 | 0.1827017 | 0.02481633
0.1923077 | 0.3078125 | 0.12 | 0.7142857 | 0.8680556 | 0.1838087 | 0.02497959
0.1923077 | 0.30625 | 0.12 | 0.7142857 | 0.8680556 | 0.1849157 | 0.02514286
0.1923077 | 0.3046875 | 0.12 | 0.7142857 | 0.8680556 | 0.1860227 | 0.02530612
0.1923077 | 0.303125 | 0.12 | 0.7142857 | 0.8680556 | 0.1871297 | 0.02546939
0.1923077 | 0.3015625 | 0.12 | 0.7142857 | 0.8680556 | 0.1882367 | 0.02563265
0.1923077 | 0.3 | 0.12 | 0.7142857 | 0.8680556 | 0.1893437 | 0.02579592
0.1923077 | 0.2984375 | 0.12 | 0.7142857 | 0.8680556 | 0.1904507 | 0.02595918
0.1923077 | 0.296875 | 0.12 | 0.7142857 | 0.8680556 | 0.1915577 | 0.02612245
0.1923077 | 0.2953125 | 0.12 | 0.7142857 | 0.8680556 | 0.1926647 | 0.02628571
0.1923077 | 0.29375 | 0.12 | 0.7142857 | 0.8680556 | 0.1937717 | 0.02644898
0.1923077 | 0.2921875 | 0.12 | 0.7142857 | 0.8680556 | 0.1948787 | 0.02661224
0.1923077 | 0.290625 | 0.12 | 0.7142857 | 0.8680556 | 0.1959856 | 0.02677551
0.1923077 | 0.2890625 | 0.12 | 0.7142857 | 0.8680556 | 0.1970926 | 0.02693878
0.1923077 | 0.2875 | 0.12 | 0.7142857 | 0.8680556 | 0.1981996 | 0.02710204
0.1923077 | 0.2859375 | 0.12 | 0.7142857 | 0.8680556 | 0.1993066 | 0.02726531
0.1923077 | 0.284375 | 0.12 | 0.7142857 | 0.8680556 | 0.2004136 | 0.02742857
0.1923077 | 0.2828125 | 0.12 | 0.7142857 | 0.8680556 | 0.2015206 | 0.02759184
0.1923077 | 0.28125 | 0.12 | 0.7142857 | 0.8680556 | 0.2026276 | 0.0277551
0.1923077 | 0.2796875 | 0.12 | 0.7142857 | 0.8680556 | 0.2037346 | 0.02791837
0.1923077 | 0.278125 | 0.12 | 0.7142857 | 0.8680556 | 0.2048416 | 0.02808163
0.1923077 | 0.2765625 | 0.12 | 0.7142857 | 0.8680556 | 0.2059486 | 0.0282449
0.1923077 | 0.275 | 0.12 | 0.7142857 | 0.8680556 | 0.2070556 | 0.02840816
0.1923077 | 0.2734375 | 0.12 | 0.7142857 | 0.8680556 | 0.2081626 | 0.02857143
0.1923077 | 0.271875 | 0.12 | 0.7142857 | 0.8680556 | 0.2092695 | 0.02873469
0.1923077 | 0.2703125 | 0.12 | 0.7142857 | 0.8680556 | 0.2103765 | 0.02889796
0.1923077 | 0.26875 | 0.12 | 0.7142857 | 0.8680556 | 0.2114835 | 0.02906122
0.1923077 | 0.2671875 | 0.12 | 0.7142857 | 0.8680556 | 0.2125905 | 0.02922449
0.1923077 | 0.265625 | 0.12 | 0.7142857 | 0.8680556 | 0.2136975 | 0.02938776
0.1923077 | 0.2640625 | 0.12 | 0.7142857 | 0.8680556 | 0.2148045 | 0.02955102
0.1923077 | 0.2625 | 0.12 | 0.7142857 | 0.8680556 | 0.2159115 | 0.02971429
0.1923077 | 0.2609375 | 0.12 | 0.7142857 | 0.8680556 | 0.2170185 | 0.02987755
0.1923077 | 0.259375 | 0.12 | 0.7142857 | 0.8680556 | 0.2181255 | 0.03004082
0.1923077 | 0.2578125 | 0.12 | 0.7142857 | 0.8680556 | 0.2192325 | 0.03020408
0.1923077 | 0.25625 | 0.12 | 0.7142857 | 0.8680556 | 0.2203395 | 0.03036735
0.1923077 | 0.2546875 | 0.12 | 0.7142857 | 0.8680556 | 0.2214464 | 0.03053061
0.1923077 | 0.253125 | 0.12 | 0.7142857 | 0.8680556 | 0.2225534 | 0.03069388
0.1923077 | 0.2515625 | 0.12 | 0.7142857 | 0.8680556 | 0.2236604 | 0.03085714
0.1923077 | 0.25 | 0.12 | 0.7142857 | 0.8680556 | 0.2767479 | 0.04081633
0.1923077 | 0.25 | 0.12 | 0.7142857 | 0.8680556 | 0.2247674 | 0.03102041
0.1923077 | 0.25 | 0.12 | 0.7142857 | 0.703125 | 0.2707316 | 0.0255102
0.1923077 | 0.2484375 | 0.12 | 0.7142857 | 0.8680556 | 0.2258744 | 0.03118367
0.1923077 | 0.246875 | 0.12 | 0.7142857 | 0.8680556 | 0.2269814 | 0.03134694
0.1923077 | 0.2453125 | 0.12 | 0.7142857 | 0.8680556 | 0.2280884 | 0.0315102
0.1923077 | 0.24375 | 0.12 | 0.7142857 | 0.8680556 | 0.2291954 | 0.03167347
0.1923077 | 0.2421875 | 0.12 | 0.7142857 | 0.8680556 | 0.2303024 | 0.03183673
0.1923077 | 0.240625 | 0.12 | 0.7142857 | 0.8680556 | 0.2314094 | 0.032
0.1923077 | 0.2390625 | 0.12 | 0.7142857 | 0.8680556 | 0.2325164 | 0.03216327
0.1923077 | 0.2375 | 0.12 | 0.7142857 | 0.8680556 | 0.2336234 | 0.03232653
0.1923077 | 0.2359375 | 0.12 | 0.7142857 | 0.8680556 | 0.2347303 | 0.0324898
0.1923077 | 0.234375 | 0.12 | 0.7142857 | 0.8680556 | 0.2358373 | 0.03265306
0.1923077 | 0.2328125 | 0.12 | 0.7142857 | 0.8680556 | 0.2367999 | 0.03289796
0.1923077 | 0.23125 | 0.12 | 0.7142857 | 0.8680556 | 0.2377625 | 0.03314286
0.1923077 | 0.2296875 | 0.12 | 0.7142857 | 0.8680556 | 0.2387251 | 0.03338776
0.1923077 | 0.228125 | 0.12 | 0.7142857 | 0.8680556 | 0.2396877 | 0.03363265
0.1923077 | 0.2265625 | 0.12 | 0.7142857 | 0.8680556 | 0.2406503 | 0.03387755
0.1923077 | 0.225 | 0.12 | 0.7142857 | 0.8680556 | 0.2416129 | 0.03412245
0.1923077 | 0.2234375 | 0.12 | 0.7142857 | 0.8680556 | 0.2425755 | 0.03436735
0.1923077 | 0.221875 | 0.12 | 0.7142857 | 0.8680556 | 0.2435382 | 0.03461224
0.1923077 | 0.2203125 | 0.12 | 0.7142857 | 0.8680556 | 0.2445008 | 0.03485714
0.1923077 | 0.21875 | 0.12 | 0.7142857 | 0.8680556 | 0.2454634 | 0.03510204
0.1923077 | 0.2171875 | 0.12 | 0.7142857 | 0.8680556 | 0.246426 | 0.03534694
0.1923077 | 0.215625 | 0.12 | 0.7142857 | 0.8680556 | 0.2473886 | 0.03559184
0.1923077 | 0.2140625 | 0.12 | 0.7142857 | 0.8680556 | 0.2483512 | 0.03583673
0.1923077 | 0.2125 | 0.12 | 0.7142857 | 0.8680556 | 0.2493138 | 0.03608163
0.1923077 | 0.2109375 | 0.12 | 0.7142857 | 0.8680556 | 0.2502764 | 0.03632653
0.1923077 | 0.209375 | 0.12 | 0.7142857 | 0.8680556 | 0.251239 | 0.03657143
0.1923077 | 0.2078125 | 0.12 | 0.7142857 | 0.8680556 | 0.2522016 | 0.03681633
0.1923077 | 0.20625 | 0.12 | 0.7142857 | 0.8680556 | 0.2531642 | 0.03706122
0.1923077 | 0.2046875 | 0.12 | 0.7142857 | 0.8680556 | 0.2541268 | 0.03730612
0.1923077 | 0.203125 | 0.12 | 0.7142857 | 0.8680556 | 0.2550894 | 0.03755102
0.1923077 | 0.2015625 | 0.12 | 0.7142857 | 0.8680556 | 0.256052 | 0.03779592
0.1923077 | 0.2 | 0.12 | 0.7142857 | 0.8680556 | 0.2570146 | 0.03804082
0.1923077 | 0.1984375 | 0.12 | 0.7142857 | 0.8680556 | 0.2579772 | 0.03828571
0.1923077 | 0.196875 | 0.12 | 0.7142857 | 0.8680556 | 0.2589398 | 0.03853061
0.1923077 | 0.1953125 | 0.12 | 0.7142857 | 0.8680556 | 0.2599024 | 0.03877551
0.1923077 | 0.19375 | 0.12 | 0.7142857 | 0.8680556 | 0.260865 | 0.03902041
0.1923077 | 0.1921875 | 0.12 | 0.7142857 | 0.8680556 | 0.2618276 | 0.03926531
0.1923077 | 0.190625 | 0.12 | 0.7142857 | 0.8680556 | 0.2627902 | 0.0395102
0.1923077 | 0.1890625 | 0.12 | 0.7142857 | 0.8680556 | 0.2637528 | 0.0397551
0.1923077 | 0.1875 | 0.12 | 0.7142857 | 0.8680556 | 0.2647154 | 0.04
0.1923077 | 0.1875 | 0.12 | 0.7142857 | 0.703125 | 0.2707316 | 0.03826531
0.1923077 | 0.1859375 | 0.12 | 0.7142857 | 0.8680556 | 0.265678 | 0.0402449
0.1923077 | 0.184375 | 0.12 | 0.7142857 | 0.8680556 | 0.2666406 | 0.0404898
0.1923077 | 0.1828125 | 0.12 | 0.7142857 | 0.8680556 | 0.2676032 | 0.04073469
0.1923077 | 0.18125 | 0.12 | 0.7142857 | 0.8680556 | 0.2685658 | 0.04097959
0.1923077 | 0.1796875 | 0.12 | 0.7142857 | 0.8680556 | 0.2695284 | 0.04122449
0.1923077 | 0.178125 | 0.12 | 0.7142857 | 0.8680556 | 0.270491 | 0.04146939
0.1923077 | 0.1765625 | 0.12 | 0.7142857 | 0.8680556 | 0.2714536 | 0.04171429
0.1923077 | 0.175 | 0.12 | 0.7142857 | 0.8680556 | 0.2724162 | 0.04195918
0.1923077 | 0.1734375 | 0.12 | 0.7142857 | 0.8680556 | 0.2733788 | 0.04220408
0.1923077 | 0.171875 | 0.12 | 0.7142857 | 0.8680556 | 0.2743414 | 0.04244898
0.1923077 | 0.1703125 | 0.12 | 0.7142857 | 0.8680556 | 0.275304 | 0.04269388
0.1923077 | 0.16875 | 0.12 | 0.7142857 | 0.8680556 | 0.2762666 | 0.04293878
0.1923077 | 0.1671875 | 0.12 | 0.7142857 | 0.8680556 | 0.2772292 | 0.04318367
0.1923077 | 0.165625 | 0.12 | 0.7142857 | 0.8680556 | 0.2781918 | 0.04342857
0.1923077 | 0.1640625 | 0.12 | 0.7142857 | 0.8680556 | 0.2791544 | 0.04367347
0.1923077 | 0.1625 | 0.12 | 0.7142857 | 0.8680556 | 0.280117 | 0.04391837
0.1923077 | 0.1609375 | 0.12 | 0.7142857 | 0.8680556 | 0.2810796 | 0.04416327
0.1923077 | 0.159375 | 0.12 | 0.7142857 | 0.8680556 | 0.2820422 | 0.04440816
0.1923077 | 0.1578125 | 0.12 | 0.7142857 | 0.8680556 | 0.2830048 | 0.04465306
0.1923077 | 0.15625 | 0.12 | 0.7142857 | 0.8680556 | 0.2839674 | 0.04489796
0.1923077 | 0.125 | 0.12 | 0.7142857 | 0.8680556 | 0.4211381 | 0.127551
0.1923077 | 0.125 | 0.12 | 0.7142857 | 0.703125 | 0.1804878 | 0.1530612
0.1923077 | 0.0625 | 0.12 | 0.7142857 | 0.8680556 | 0.5775608 | 0.2244898
0.1923077 | 0.0625 | 0.12 | 0.7142857 | 0.703125 | 0.3609755 | 0.2295918
0.1751923 | 0.31659375 | 0.48 | 0.5714286 | 0 | 0.223516 | 0.05611224
0.175 | 0.34375 | 0.28 | 0.7142857 | 0.8680556 | 0.2021463 | 0.005102041
0.175 | 0.25 | 0.28 | 0.7142857 | 0.8680556 | 0.2146601 | 0.007755102
0.175 | 0.15625 | 0.28 | 0.7142857 | 0.8680556 | 0.2642341 | 0.01295918
0.175 | 0.0625 | 0.28 | 0.7142857 | 0.8680556 | 0.4495348 | 0.01806122
0.1442308 | 0.375 | 0.12 | 0.7142857 | 0.703125 | 0.1353658 | 0.07653061
0.1442308 | 0.3125 | 0.12 | 0.7142857 | 0.703125 | 0.1804878 | 0.03826531
0.1442308 | 0.25 | 0.12 | 0.7142857 | 0.703125 | 0.1804878 | 0.06122449
0.1442308 | 0.1875 | 0.12 | 0.7142857 | 0.703125 | 0.2707316 | 0.06122449
0.1442308 | 0.125 | 0.12 | 0.7142857 | 0.703125 | 0.2707316 | 0.04081633
0.1442308 | 0.0625 | 0.12 | 0.7142857 | 0.703125 | 0.1804878 | 0.1913265
0.09615385 | 0.375 | 0.12 | 0.7142857 | 0.8680556 | 0.1082927 | 0.005102041
0.09615385 | 0.375 | 0.12 | 0.7142857 | 0.703125 | 0.1804878 | 0.01020408
0.09615385 | 0.3734375 | 0.12 | 0.7142857 | 0.8680556 | 0.108413 | 0.005229592
0.09615385 | 0.371875 | 0.12 | 0.7142857 | 0.8680556 | 0.1085333 | 0.005357143
0.09615385 | 0.3703125 | 0.12 | 0.7142857 | 0.8680556 | 0.1086536 | 0.005484694
0.09615385 | 0.36875 | 0.12 | 0.7142857 | 0.8680556 | 0.108774 | 0.005612245
0.09615385 | 0.3671875 | 0.12 | 0.7142857 | 0.8680556 | 0.1088943 | 0.005739796
0.09615385 | 0.365625 | 0.12 | 0.7142857 | 0.8680556 | 0.1090146 | 0.005867347
0.09615385 | 0.3640625 | 0.12 | 0.7142857 | 0.8680556 | 0.1091349 | 0.005994898
0.09615385 | 0.3625 | 0.12 | 0.7142857 | 0.8680556 | 0.1092553 | 0.006122449
0.09615385 | 0.3609375 | 0.12 | 0.7142857 | 0.8680556 | 0.1093756 | 0.00625
0.09615385 | 0.359375 | 0.12 | 0.7142857 | 0.8680556 | 0.1094959 | 0.006377551
0.09615385 | 0.3578125 | 0.12 | 0.7142857 | 0.8680556 | 0.1096162 | 0.006505102
0.09615385 | 0.35625 | 0.12 | 0.7142857 | 0.8680556 | 0.1097366 | 0.006632653
0.09615385 | 0.3546875 | 0.12 | 0.7142857 | 0.8680556 | 0.1098569 | 0.006760204
0.09615385 | 0.353125 | 0.12 | 0.7142857 | 0.8680556 | 0.1099772 | 0.006887755
0.09615385 | 0.3515625 | 0.12 | 0.7142857 | 0.8680556 | 0.1100975 | 0.007015306
0.09615385 | 0.35 | 0.12 | 0.7142857 | 0.8680556 | 0.1102179 | 0.007142857
0.09615385 | 0.3484375 | 0.12 | 0.7142857 | 0.8680556 | 0.1103382 | 0.007270408
0.09615385 | 0.346875 | 0.12 | 0.7142857 | 0.8680556 | 0.1104585 | 0.007397959
0.09615385 | 0.3453125 | 0.12 | 0.7142857 | 0.8680556 | 0.1105788 | 0.00752551
0.09615385 | 0.34375 | 0.12 | 0.7142857 | 0.8680556 | 0.1106992 | 0.007653061
0.09615385 | 0.3421875 | 0.12 | 0.7142857 | 0.8680556 | 0.1108195 | 0.007780612
0.09615385 | 0.340625 | 0.12 | 0.7142857 | 0.8680556 | 0.1109398 | 0.007908163
0.09615385 | 0.3390625 | 0.12 | 0.7142857 | 0.8680556 | 0.1110601 | 0.008035714
0.09615385 | 0.3375 | 0.12 | 0.7142857 | 0.8680556 | 0.1111805 | 0.008163265
0.09615385 | 0.3359375 | 0.12 | 0.7142857 | 0.8680556 | 0.1113008 | 0.008290816
0.09615385 | 0.334375 | 0.12 | 0.7142857 | 0.8680556 | 0.1114211 | 0.008418367
0.09615385 | 0.3328125 | 0.12 | 0.7142857 | 0.8680556 | 0.1115414 | 0.008545918
0.09615385 | 0.33125 | 0.12 | 0.7142857 | 0.8680556 | 0.1116618 | 0.008673469
0.09615385 | 0.3296875 | 0.12 | 0.7142857 | 0.8680556 | 0.1117821 | 0.00880102
0.09615385 | 0.328125 | 0.12 | 0.7142857 | 0.8680556 | 0.1119024 | 0.008928571
0.09615385 | 0.3265625 | 0.12 | 0.7142857 | 0.8680556 | 0.1120227 | 0.009056122
0.09615385 | 0.325 | 0.12 | 0.7142857 | 0.8680556 | 0.1121431 | 0.009183673
0.09615385 | 0.3234375 | 0.12 | 0.7142857 | 0.8680556 | 0.1122634 | 0.009311224
0.09615385 | 0.321875 | 0.12 | 0.7142857 | 0.8680556 | 0.1123837 | 0.009438776
0.09615385 | 0.3203125 | 0.12 | 0.7142857 | 0.8680556 | 0.112504 | 0.009566327
0.09615385 | 0.31875 | 0.12 | 0.7142857 | 0.8680556 | 0.1126244 | 0.009693878
0.09615385 | 0.3171875 | 0.12 | 0.7142857 | 0.8680556 | 0.1127447 | 0.009821429
0.09615385 | 0.315625 | 0.12 | 0.7142857 | 0.8680556 | 0.112865 | 0.00994898
0.09615385 | 0.3140625 | 0.12 | 0.7142857 | 0.8680556 | 0.1129853 | 0.01007653
0.09615385 | 0.3125 | 0.12 | 0.7142857 | 0.8680556 | 0.1131057 | 0.01020408
0.09615385 | 0.3125 | 0.12 | 0.7142857 | 0.703125 | 0.1804878 | 0.005102041
0.09615385 | 0.3109375 | 0.12 | 0.7142857 | 0.8680556 | 0.1132501 | 0.0102449
0.09615385 | 0.309375 | 0.12 | 0.7142857 | 0.8680556 | 0.1133944 | 0.01028571
0.09615385 | 0.3078125 | 0.12 | 0.7142857 | 0.8680556 | 0.1135388 | 0.01032653
0.09615385 | 0.30625 | 0.12 | 0.7142857 | 0.8680556 | 0.1136832 | 0.01036735
0.09615385 | 0.3046875 | 0.12 | 0.7142857 | 0.8680556 | 0.1138276 | 0.01040816
0.09615385 | 0.303125 | 0.12 | 0.7142857 | 0.8680556 | 0.113972 | 0.01044898
0.09615385 | 0.3015625 | 0.12 | 0.7142857 | 0.8680556 | 0.1141164 | 0.0104898
0.09615385 | 0.3 | 0.12 | 0.7142857 | 0.8680556 | 0.1142608 | 0.01053061
0.09615385 | 0.2984375 | 0.12 | 0.7142857 | 0.8680556 | 0.1144052 | 0.01057143
0.09615385 | 0.296875 | 0.12 | 0.7142857 | 0.8680556 | 0.1145496 | 0.01061224
0.09615385 | 0.2953125 | 0.12 | 0.7142857 | 0.8680556 | 0.114694 | 0.01065306
0.09615385 | 0.29375 | 0.12 | 0.7142857 | 0.8680556 | 0.1148383 | 0.01069388
0.09615385 | 0.2921875 | 0.12 | 0.7142857 | 0.8680556 | 0.1149827 | 0.01073469
0.09615385 | 0.290625 | 0.12 | 0.7142857 | 0.8680556 | 0.1151271 | 0.01077551
0.09615385 | 0.2890625 | 0.12 | 0.7142857 | 0.8680556 | 0.1152715 | 0.01081633
0.09615385 | 0.2875 | 0.12 | 0.7142857 | 0.8680556 | 0.1154159 | 0.01085714
0.09615385 | 0.2859375 | 0.12 | 0.7142857 | 0.8680556 | 0.1155603 | 0.01089796
0.09615385 | 0.284375 | 0.12 | 0.7142857 | 0.8680556 | 0.1157047 | 0.01093878
0.09615385 | 0.2828125 | 0.12 | 0.7142857 | 0.8680556 | 0.1158491 | 0.01097959
0.09615385 | 0.28125 | 0.12 | 0.7142857 | 0.8680556 | 0.1159935 | 0.01102041
0.09615385 | 0.2796875 | 0.12 | 0.7142857 | 0.8680556 | 0.1161379 | 0.01106122
0.09615385 | 0.278125 | 0.12 | 0.7142857 | 0.8680556 | 0.1162822 | 0.01110204
0.09615385 | 0.2765625 | 0.12 | 0.7142857 | 0.8680556 | 0.1164266 | 0.01114286
0.09615385 | 0.275 | 0.12 | 0.7142857 | 0.8680556 | 0.116571 | 0.01118367
0.09615385 | 0.2734375 | 0.12 | 0.7142857 | 0.8680556 | 0.1167154 | 0.01122449
0.09615385 | 0.271875 | 0.12 | 0.7142857 | 0.8680556 | 0.1168598 | 0.01126531
0.09615385 | 0.2703125 | 0.12 | 0.7142857 | 0.8680556 | 0.1170042 | 0.01130612
0.09615385 | 0.26875 | 0.12 | 0.7142857 | 0.8680556 | 0.1171486 | 0.01134694
0.09615385 | 0.2671875 | 0.12 | 0.7142857 | 0.8680556 | 0.117293 | 0.01138776
0.09615385 | 0.265625 | 0.12 | 0.7142857 | 0.8680556 | 0.1174374 | 0.01142857
0.09615385 | 0.2640625 | 0.12 | 0.7142857 | 0.8680556 | 0.1175818 | 0.01146939
0.09615385 | 0.2625 | 0.12 | 0.7142857 | 0.8680556 | 0.1177261 | 0.0115102
0.09615385 | 0.2609375 | 0.12 | 0.7142857 | 0.8680556 | 0.1178705 | 0.01155102
0.09615385 | 0.259375 | 0.12 | 0.7142857 | 0.8680556 | 0.1180149 | 0.01159184
0.09615385 | 0.2578125 | 0.12 | 0.7142857 | 0.8680556 | 0.1181593 | 0.01163265
0.09615385 | 0.25625 | 0.12 | 0.7142857 | 0.8680556 | 0.1183037 | 0.01167347
0.09615385 | 0.2546875 | 0.12 | 0.7142857 | 0.8680556 | 0.1184481 | 0.01171429
0.09615385 | 0.253125 | 0.12 | 0.7142857 | 0.8680556 | 0.1185925 | 0.0117551
0.09615385 | 0.2515625 | 0.12 | 0.7142857 | 0.8680556 | 0.1187369 | 0.01179592
0.09615385 | 0.25 | 0.12 | 0.7142857 | 0.8680556 | 0.1188813 | 0.01183673
0.09615385 | 0.25 | 0.12 | 0.7142857 | 0.703125 | 0.1804878 | 0.005102041
0.09615385 | 0.2484375 | 0.12 | 0.7142857 | 0.8680556 | 0.1190257 | 0.01187755
0.09615385 | 0.246875 | 0.12 | 0.7142857 | 0.8680556 | 0.1191701 | 0.01191837
0.09615385 | 0.2453125 | 0.12 | 0.7142857 | 0.8680556 | 0.1193144 | 0.01195918
0.09615385 | 0.24375 | 0.12 | 0.7142857 | 0.8680556 | 0.1194588 | 0.012
0.09615385 | 0.2421875 | 0.12 | 0.7142857 | 0.8680556 | 0.1196032 | 0.01204082
0.09615385 | 0.240625 | 0.12 | 0.7142857 | 0.8680556 | 0.1197476 | 0.01208163
0.09615385 | 0.2390625 | 0.12 | 0.7142857 | 0.8680556 | 0.119892 | 0.01212245
0.09615385 | 0.2375 | 0.12 | 0.7142857 | 0.8680556 | 0.1200364 | 0.01216327
0.09615385 | 0.2359375 | 0.12 | 0.7142857 | 0.8680556 | 0.1201808 | 0.01220408
0.09615385 | 0.234375 | 0.12 | 0.7142857 | 0.8680556 | 0.1203252 | 0.0122449
0.09615385 | 0.2328125 | 0.12 | 0.7142857 | 0.8680556 | 0.1211434 | 0.01232653
0.09615385 | 0.23125 | 0.12 | 0.7142857 | 0.8680556 | 0.1219616 | 0.01240816
0.09615385 | 0.2296875 | 0.12 | 0.7142857 | 0.8680556 | 0.1227798 | 0.0124898
0.09615385 | 0.228125 | 0.12 | 0.7142857 | 0.8680556 | 0.123598 | 0.01257143
0.09615385 | 0.2265625 | 0.12 | 0.7142857 | 0.8680556 | 0.1244162 | 0.01265306
0.09615385 | 0.225 | 0.12 | 0.7142857 | 0.8680556 | 0.1252344 | 0.01273469
0.09615385 | 0.2234375 | 0.12 | 0.7142857 | 0.8680556 | 0.1260527 | 0.01281633
0.09615385 | 0.221875 | 0.12 | 0.7142857 | 0.8680556 | 0.1268709 | 0.01289796
0.09615385 | 0.2203125 | 0.12 | 0.7142857 | 0.8680556 | 0.1276891 | 0.01297959
0.09615385 | 0.21875 | 0.12 | 0.7142857 | 0.8680556 | 0.1285073 | 0.01306122
0.09615385 | 0.2171875 | 0.12 | 0.7142857 | 0.8680556 | 0.1293255 | 0.01314286
0.09615385 | 0.215625 | 0.12 | 0.7142857 | 0.8680556 | 0.1301437 | 0.01322449
0.09615385 | 0.2140625 | 0.12 | 0.7142857 | 0.8680556 | 0.1309619 | 0.01330612
0.09615385 | 0.2125 | 0.12 | 0.7142857 | 0.8680556 | 0.1317801 | 0.01338776
0.09615385 | 0.2109375 | 0.12 | 0.7142857 | 0.8680556 | 0.1325983 | 0.01346939
0.09615385 | 0.209375 | 0.12 | 0.7142857 | 0.8680556 | 0.1334166 | 0.01355102
0.09615385 | 0.2078125 | 0.12 | 0.7142857 | 0.8680556 | 0.1342348 | 0.01363265
0.09615385 | 0.20625 | 0.12 | 0.7142857 | 0.8680556 | 0.135053 | 0.01371429
0.09615385 | 0.2046875 | 0.12 | 0.7142857 | 0.8680556 | 0.1358712 | 0.01379592
0.09615385 | 0.203125 | 0.12 | 0.7142857 | 0.8680556 | 0.1366894 | 0.01387755
0.09615385 | 0.2015625 | 0.12 | 0.7142857 | 0.8680556 | 0.1375076 | 0.01395918
0.09615385 | 0.2 | 0.12 | 0.7142857 | 0.8680556 | 0.1383258 | 0.01404082
0.09615385 | 0.1984375 | 0.12 | 0.7142857 | 0.8680556 | 0.139144 | 0.01412245
0.09615385 | 0.196875 | 0.12 | 0.7142857 | 0.8680556 | 0.1399622 | 0.01420408
0.09615385 | 0.1953125 | 0.12 | 0.7142857 | 0.8680556 | 0.1407805 | 0.01428571
0.09615385 | 0.19375 | 0.12 | 0.7142857 | 0.8680556 | 0.1415987 | 0.01436735
0.09615385 | 0.1921875 | 0.12 | 0.7142857 | 0.8680556 | 0.1424169 | 0.01444898
0.09615385 | 0.190625 | 0.12 | 0.7142857 | 0.8680556 | 0.1432351 | 0.01453061
0.09615385 | 0.1890625 | 0.12 | 0.7142857 | 0.8680556 | 0.1440533 | 0.01461224
0.09615385 | 0.1875 | 0.12 | 0.7142857 | 0.8680556 | 0.1448715 | 0.01469388
0.09615385 | 0.1875 | 0.12 | 0.7142857 | 0.703125 | 0.1804878 | 0.0255102
0.09615385 | 0.1859375 | 0.12 | 0.7142857 | 0.8680556 | 0.1456897 | 0.01477551
0.09615385 | 0.184375 | 0.12 | 0.7142857 | 0.8680556 | 0.1465079 | 0.01485714
0.09615385 | 0.1828125 | 0.12 | 0.7142857 | 0.8680556 | 0.1473261 | 0.01493878
0.09615385 | 0.18125 | 0.12 | 0.7142857 | 0.8680556 | 0.1481444 | 0.01502041
0.09615385 | 0.1796875 | 0.12 | 0.7142857 | 0.8680556 | 0.1489626 | 0.01510204
0.09615385 | 0.178125 | 0.12 | 0.7142857 | 0.8680556 | 0.1497808 | 0.01518367
0.09615385 | 0.1765625 | 0.12 | 0.7142857 | 0.8680556 | 0.150599 | 0.01526531
0.09615385 | 0.175 | 0.12 | 0.7142857 | 0.8680556 | 0.1514172 | 0.01534694
0.09615385 | 0.1734375 | 0.12 | 0.7142857 | 0.8680556 | 0.1522354 | 0.01542857
0.09615385 | 0.171875 | 0.12 | 0.7142857 | 0.8680556 | 0.1530536 | 0.0155102
0.09615385 | 0.1703125 | 0.12 | 0.7142857 | 0.8680556 | 0.1538718 | 0.01559184
0.09615385 | 0.16875 | 0.12 | 0.7142857 | 0.8680556 | 0.15469 | 0.01567347
0.09615385 | 0.1671875 | 0.12 | 0.7142857 | 0.8680556 | 0.1555083 | 0.0157551
0.09615385 | 0.165625 | 0.12 | 0.7142857 | 0.8680556 | 0.1563265 | 0.01583673
0.09615385 | 0.1640625 | 0.12 | 0.7142857 | 0.8680556 | 0.1571447 | 0.01591837
0.09615385 | 0.1625 | 0.12 | 0.7142857 | 0.8680556 | 0.1579629 | 0.016
0.09615385 | 0.1609375 | 0.12 | 0.7142857 | 0.8680556 | 0.1587811 | 0.01608163
0.09615385 | 0.159375 | 0.12 | 0.7142857 | 0.8680556 | 0.1595993 | 0.01616327
0.09615385 | 0.1578125 | 0.12 | 0.7142857 | 0.8680556 | 0.1604175 | 0.0162449
0.09615385 | 0.15625 | 0.12 | 0.7142857 | 0.8680556 | 0.1612357 | 0.01632653
0.09615385 | 0.125 | 0.12 | 0.7142857 | 0.8680556 | 0.2165853 | 0.02040816
0.09615385 | 0.125 | 0.12 | 0.7142857 | 0.703125 | 0.1804878 | 0.0255102
0.09615385 | 0.0625 | 0.12 | 0.7142857 | 0.8680556 | 0.3008129 | 0.0255102

## vid1_drC
Laser Power [W] | Scanning Speed [mm/s] | Layer Thickness [um] | Spot Size [um] | Porosity [%] | Max Melt Pool Width [um] | Max Melt Pool Depth [um]
156 | 0 | 430 | 140 | 0 | 87.116 | 110.1860001
156 | 0 | 430 | 140 | 0 | 65.51700014 | 113.9912604
156 | 0 | 430 | 140 | 0 | 64.40000016 | 114.3659997
156 | 0 | 430 | 140 | 0 | 81.2 | 128.0199996
156 | 0 | 430 | 140 | 0 | 80.3 | 132.4999998
156 | 0 | 430 | 140 | 0 | 90.3 | 123.1000002
156 | 0 | 430 | 140 | 0 | 84.1 | 127.8
156 | 0 | 430 | 140 | 0 | 81.04 | 127.0400004
156 | 0 | 430 | 140 | 0 | 80.4 | 131.1000003
156 | 0 | 430 | 140 | 0 | 74.2 | 131.7999996
156 | 0 | 430 | 140 | 0 | 77.5 | 138.6999999
156 | 0 | 430 | 140 | 0 | 78.4 | 138.5000001
156 | 0 | 430 | 140 | 0 | 58.5 | 150.5999997
156 | 0 | 430 | 140 | 0 | 82.9 | 140.2000002
156 | 0 | 430 | 140 | 0 | 85.9 | 150.5999997
156 | 0 | 430 | 140 | 0 | 81.3 | 132.2000001
156 | 0 | 430 | 140 | 0 | 83.8 | 155.6000001
156 | 0 | 430 | 140 | 0 | 76 | 150.1000002
156 | 0 | 430 | 140 | 0 | 81.7 | 141.2000001
156 | 0 | 430 | 140 | 0 | 81.6 | 157.2000003
156 | 0 | 430 | 140 | 0 | 79.4 | 157.4000001
156 | 0 | 430 | 140 | 0 | 78.83681 | 135.8192

## vid2_drC
Laser Power [W] | Scanning Speed [mm/s] | Layer Thickness [um] | Spot Size [um] | Porosity [%] | Max Melt Pool Width [um] | Max Melt Pool Depth [um]
156 | 700 | 430 | 95 | 0 | 98.50000004 | 63.5000004
156 | 700 | 430 | 95 | 0 | 104.7 | 74.8999998
156 | 700 | 430 | 95 | 0 | 115.7 | 79.8000003
156 | 700 | 430 | 95 | 0 | 94.7 | 80.3999997
156 | 700 | 430 | 95 | 0 | 95.89999988 | 77.4999999
156 | 700 | 430 | 95 | 0 | 102.6 | 73.9999998
156 | 700 | 430 | 95 | 0 | 90.6 | 80.8000002
156 | 700 | 430 | 95 | 0 | 96.5 | 71.1999999
156 | 700 | 430 | 95 | 0 | 83.8 | 75.6
156 | 700 | 430 | 95 | 0 | 103.3 | 73.5000003
156 | 700 | 430 | 95 | 0 | 100.6 | 68.4
156 | 700 | 430 | 95 | 0 | 119.6 | 66.0999996
156 | 700 | 430 | 95 | 0 | 122.4 | 75.9799998
156 | 700 | 430 | 95 | 0 | 103.2 | 84.3000003
156 | 700 | 430 | 95 | 0 | 99.5 | 86.2000002
156 | 700 | 430 | 95 | 0 | 97.3 | 83.7
156 | 700 | 430 | 95 | 0 | 108.5 | 77.7999996
156 | 700 | 430 | 95 | 0 | 81.9 | 79.1000001
156 | 700 | 430 | 95 | 0 | 93.6 | 78.4999998
156 | 700 | 430 | 95 | 0 | 96.4 | 76.3000002
156 | 700 | 430 | 95 | 0 | 100.7 | 77.4999999
156 | 700 | 430 | 95 | 0 | 79.7 | 76.8999996
156 | 700 | 430 | 95 | 0 | 88.7 | 80.2999998
156 | 700 | 430 | 95 | 0 | 100.7 | 96.6999996
156 | 700 | 430 | 95 | 0 | 92.7 | 75.6999999
156 | 700 | 430 | 95 | 0 | 85.30000002 | 77.4999999
156 | 700 | 430 | 95 | 0 | 94.9 | 78.8000004
156 | 700 | 430 | 95 | 0 | 74.2 | 74.0999997
156 | 700 | 430 | 95 | 0 | 86.2 | 65.1999996
156 | 700 | 430 | 95 | 0 | 89 | 67.5999999
156 | 700 | 430 | 95 | 0 | 96.7 | 76.5999999
156 | 700 | 430 | 95 | 0 | 85.9 | 77.2000002
156 | 700 | 430 | 95 | 0 | 89.6 | 73.8
156 | 700 | 430 | 95 | 0 | 74.2 | 76.8999996
156 | 700 | 430 | 95 | 0 | 89 | 78.8000004
156 | 700 | 430 | 95 | 0 | 88.7 | 78.1000002
156 | 700 | 430 | 95 | 0 | 77.2 | 73.1999997
156 | 700 | 430 | 95 | 0 | 80 | 73.1999997
156 | 700 | 430 | 95 | 0 | 79.7 | 70.7000004
156 | 700 | 430 | 95 | 0 | 93.9 | 68.9000004
156 | 700 | 430 | 95 | 0 | 86.5 | 68.0000004
156 | 700 | 430 | 95 | 0 | 86.2 | 72
156 | 700 | 430 | 95 | 0 | 79.7 | 76.5999999
156 | 700 | 430 | 95 | 0 | 95.89999988 | 75.4000002
156 | 700 | 430 | 95 | 0 | 102 | 73.8
156 | 700 | 430 | 95 | 0 | 95.8 | 71.3999997
156 | 700 | 430 | 95 | 0 | 91.8 | 67.5999999
156 | 700 | 430 | 95 | 0 | 83.1 | 72.6000003
156 | 700 | 430 | 95 | 0 | 87.1 | 68.5999998
156 | 700 | 430 | 95 | 0 | 70.79999992 | 66.9999996
156 | 700 | 430 | 95 | 0 | 92.704 | 75.16559997

## vid3_drC
Laser Power [W] | Scanning Speed [mm/s] | Layer Thickness [um] | Spot Size [um] | Porosity [%] | Max Melt Pool Width [um] | Max Melt Pool Depth [um]
260 | 600 | 430 | 95 | 0 | 175.99304 | 181.97338
260 | 600 | 430 | 95 | 0 | 145.11707 | 195.64782
260 | 600 | 430 | 95 | 0 | 162.613 | 190.40183
260 | 600 | 430 | 95 | 0 | 161.241 | 189.34101

## vid4_drC
Laser Power [W] | Scanning Speed [mm/s] | Layer Thickness [um] | Spot Size [um] | Porosity [%] | Max Melt Pool Width [um] | Max Melt Pool Depth [um]
312 | 1200 | 430 | 95 | 0 | 246.3961 | 128.55449
312 | 1200 | 430 | 95 | 0 | 264.60799 | 132.83964
312 | 1200 | 430 | 95 | 0 | 277.62048 | 143.55251
312 | 1200 | 430 | 95 | 0 | 262.8749 | 134.9822

## vid5_drC
Laser Power [W] | Scanning Speed [mm/s] | Layer Thickness [um] | Spot Size [um] | Porosity [%] | Max Melt Pool Width [um] | Max Melt Pool Depth [um]
364 | 900 | 430 | 95 | 0 | 186.01564 | 255.77151
364 | 900 | 430 | 95 | 0 | 182.14032 | 264.81393
364 | 900 | 430 | 95 | 0 | 176.97321 | 285.48234
364 | 900 | 430 | 95 | 0 | 181.7097 | 268.68926

## vid6_drC
Laser Power [W] | Scanning Speed [mm/s] | Layer Thickness [um] | Spot Size [um] | Porosity [%] | Max Melt Pool Width [um] | Max Melt Pool Depth [um]
520 | 700 | 430 | 95 | 0 | 130.62584 | 508.50773
520 | 700 | 430 | 95 | 0 | 133.73598 | 536.49898
520 | 700 | 430 | 95 | 0 | 160.17216 | 510.0628
520 | 700 | 430 | 95 | 0 | 141.5113 | 518.3565

## vid7_drC
Laser Power [W] | Scanning Speed [mm/s] | Layer Thickness [um] | Spot Size [um] | Porosity [%] | Max Melt Pool Width [um] | Max Melt Pool Depth [um]
416 | 700 | 95.69599 | 95 | 40.91 | 123.723 | 341.12811
416 | 700 | 103.86341 | 95 | 40.91 | 132.93487 | 357.88236
416 | 700 | 98.09231 | 95 | 40.91 | 108.52589 | 345.95143
416 | 700 | 101.21796 | 95 | 40.91 | 137.96975 | 353.77275
416 | 700 | 102.81317 | 95 | 40.91 | 120.26919 | 362.50116
416 | 700 | 101.51685 | 95 | 40.91 | 141.9664 | 341.3603
416 | 700 | 102.05579 | 95 | 40.91 | 130.40958 | 324.76826
416 | 700 | 100.95568 | 95 | 40.91 | 127.3188 | 399.51548
416 | 700 | 104.22249 | 95 | 40.91 | 100.91938 | 397.07884
416 | 700 | 100.14694 | 95 | 40.91 | 94.56613 | 376.94193
416 | 700 | 99.84751 | 95 | 40.91 | 84.83775 | 380.46468
416 | 700 | 100.948 | 95 | 40.91 | 118.4946 | 361.9423

## vid8_drC
Laser Power [W] | Scanning Speed [mm/s] | Layer Thickness [um] | Spot Size [um] | Porosity [%] | Max Melt Pool Width [um] | Max Melt Pool Depth [um]
416 | 700 | 430 | 95 | 0 | 115.37096 | 293.02181
416 | 700 | 430 | 95 | 0 | 103.11917 | 315.48342
416 | 700 | 430 | 95 | 0 | 111.28703 | 321.60931
416 | 700 | 430 | 95 | 0 | 109.92572 | 310.03818

## vid9_drC
Laser Power [W] | Scanning Speed [mm/s] | Layer Thickness [um] | Spot Size [um] | Porosity [%] | Max Melt Pool Width [um] | Max Melt Pool Depth [um]
416 | 1500 | 120.885 | 95 | 40.91 | 310.55 | 210.507
416 | 1500 | 122.8264 | 95 |  | 261.66845 | 211.03059
416 | 1500 | 112.26766 | 95 |  | 310.86974 | 204.55783
416 | 1500 | 116.7618 | 95 |  | 277.19786 | 205.00164
416 | 1500 | 120.08749 | 95 |  | 272.82165 | 209.22459
416 | 1500 | 118.56567 | 95 | 40.91 | 286.62154 | 208.06433

## vid10_drC
Laser Power [W] | Scanning Speed [mm/s] | Layer Thickness [um] | Spot Size [um] | Porosity [%] | Max Melt Pool Width [um] | Max Melt Pool Depth [um]
416 | 1500 | 430 | 95 | 0 | 427.37948 | 136.62418
416 | 1500 | 430 | 95 | 0 | 402.41683 | 134.82508
416 | 1500 | 430 | 95 | 0 | 416.82562 | 133.49827
416 | 1500 | 430 | 95 | 0 | 415.5406 | 134.98251

## vid11_drC
Laser Power [W] | Scanning Speed [mm/s] | Layer Thickness [um] | Spot Size [um] | Porosity [%] | Max Melt Pool Width [um] | Max Melt Pool Depth [um]
208 | 600 | 150.03419 | 95 | 40.91 | 77.95092 | 216.23293
208 | 600 | 145.26723 | 95 |  | 40.83005 | 214.80157
208 | 600 | 147.04782 | 95 |  | 67.70023 | 226.39541
208 | 600 | 145.08268 | 95 |  | 75.10162 | 236.6839
208 | 600 | 144.989 | 95 |  | 63.268 | 234.53094
208 | 600 | 151.58971 | 95 |  | 90.07504 | 227.75072
208 | 600 | 149.6764 | 95 |  | 120.24565 | 225.35548
208 | 600 | 151.26977 | 95 |  | 115.93668 | 188.81117
208 | 600 | 148.1196 | 95 | 40.91 | 81.38852375 | 221.320265

## vid12_drC
Laser Power [W] | Scanning Speed [mm/s] | Layer Thickness [um] | Spot Size [um] | Porosity [%] | Max Melt Pool Width [um] | Max Melt Pool Depth [um]
208 | 600 | 430 | 95 | 0 | 144.55926 | 137.69668
208 | 600 | 430 | 95 | 0 | 189.3929 | 115.59191
208 | 600 | 430 | 95 | 0 | 167.16368 | 136.04279
208 | 600 | 430 | 95 | 0 | 167.0386 | 129.7771

## vid13_drC
Laser Power [W] | Scanning Speed [mm/s] | Layer Thickness [um] | Spot Size [um] | Porosity [%] | Max Melt Pool Width [um] | Max Melt Pool Depth [um]
208 | 900 | 131.81667 | 95 | 40.91 | 111.818 | 159.841
208 | 900 | 136.91943 | 95 |  | 124.62462 | 182.12728
208 | 900 | 137.56622 | 95 |  | 122.88485 | 167.72522
208 | 900 | 136.3581 | 95 |  | 86.23072 | 155.1495
208 | 900 | 130.77489 | 95 |  | 117.4888 | 165.32154
208 | 900 | 127.69301 | 95 |  | 89.85042 | 156.39828
208 | 900 | 133.5214 | 95 | 40.91 | 108.816235 | 164.4271

## vid14_drC
Laser Power [W] | Scanning Speed [mm/s] | Layer Thickness [um] | Spot Size [um] | Porosity [%] | Max Melt Pool Width [um] | Max Melt Pool Depth [um]
208 | 900 | 430 | 95 | 0 | 214.25748 | 80.52917
208 | 900 | 430 | 95 | 0 | 219.61392 | 70.70497
208 | 900 | 430 | 95 | 0 | 195.41909 | 65.34853
208 | 900 | 430 | 95 | 0 | 209.7635 | 72.19422